## Combined
cement | blast_furnace_slag | fly_ash | water | superplasticizer | coarse_aggregate | fine_aggregate | age | concrete_compressive_strength | source
540 | 0 | 0 | 162 | 2.5 | 1040 | 676 | 28 | 79.99 | CSV
540 | 0 | 0 | 162 | 2.5 | 1055 | 676 | 28 | 61.89 | CSV
332.5 | 142.5 | 0 | 228 | 0 | 932 | 594 | 270 | 40.27 | CSV
332.5 | 142.5 | 0 | 228 | 0 | 932 | 594 | 365 | 41.05 | CSV
198.6 | 132.4 | 0 | 192 | 0 | 978.4 | 825.5 | 360 | 44.3 | CSV
266 | 114 | 0 | 228 | 0 | 932 | 670 | 90 | 47.03 | CSV
380 | 95 | 0 | 228 | 0 | 932 | 594 | 365 | 43.7 | CSV
380 | 95 | 0 | 228 | 0 | 932 | 594 | 28 | 36.45 | CSV
266 | 114 | 0 | 228 | 0 | 932 | 670 | 28 | 45.85 | CSV
475 | 0 | 0 | 228 | 0 | 932 | 594 | 28 | 39.29 | CSV
198.6 | 132.4 | 0 | 192 | 0 | 978.4 | 825.5 | 90 | 38.07 | CSV
198.6 | 132.4 | 0 | 192 | 0 | 978.4 | 825.5 | 28 | 28.02 | CSV
427.5 | 47.5 | 0 | 228 | 0 | 932 | 594 | 270 | 43.01 | CSV
190 | 190 | 0 | 228 | 0 | 932 | 670 | 90 | 42.33 | CSV
304 | 76 | 0 | 228 | 0 | 932 | 670 | 28 | 47.81 | CSV
380 | 0 | 0 | 228 | 0 | 932 | 670 | 90 | 52.91 | CSV
139.6 | 209.4 | 0 | 192 | 0 | 1047 | 806.9 | 90 | 39.36 | CSV
342 | 38 | 0 | 228 | 0 | 932 | 670 | 365 | 56.14 | CSV
380 | 95 | 0 | 228 | 0 | 932 | 594 | 90 | 40.56 | CSV
475 | 0 | 0 | 228 | 0 | 932 | 594 | 180 | 42.62 | CSV
427.5 | 47.5 | 0 | 228 | 0 | 932 | 594 | 180 | 41.84 | CSV
139.6 | 209.4 | 0 | 192 | 0 | 1047 | 806.9 | 28 | 28.24 | CSV
139.6 | 209.4 | 0 | 192 | 0 | 1047 | 806.9 | 3 | 8.06 | CSV
139.6 | 209.4 | 0 | 192 | 0 | 1047 | 806.9 | 180 | 44.21 | CSV
380 | 0 | 0 | 228 | 0 | 932 | 670 | 365 | 52.52 | CSV
380 | 0 | 0 | 228 | 0 | 932 | 670 | 270 | 53.3 | CSV
380 | 95 | 0 | 228 | 0 | 932 | 594 | 270 | 41.15 | CSV
342 | 38 | 0 | 228 | 0 | 932 | 670 | 180 | 52.12 | CSV
427.5 | 47.5 | 0 | 228 | 0 | 932 | 594 | 28 | 37.43 | CSV
475 | 0 | 0 | 228 | 0 | 932 | 594 | 7 | 38.6 | CSV
304 | 76 | 0 | 228 | 0 | 932 | 670 | 365 | 55.26 | CSV
266 | 114 | 0 | 228 | 0 | 932 | 670 | 365 | 52.91 | CSV
198.6 | 132.4 | 0 | 192 | 0 | 978.4 | 825.5 | 180 | 41.72 | CSV
475 | 0 | 0 | 228 | 0 | 932 | 594 | 270 | 42.13 | CSV
190 | 190 | 0 | 228 | 0 | 932 | 670 | 365 | 53.69 | CSV
237.5 | 237.5 | 0 | 228 | 0 | 932 | 594 | 270 | 38.41 | CSV
237.5 | 237.5 | 0 | 228 | 0 | 932 | 594 | 28 | 30.08 | CSV
332.5 | 142.5 | 0 | 228 | 0 | 932 | 594 | 90 | 37.72 | CSV
475 | 0 | 0 | 228 | 0 | 932 | 594 | 90 | 42.23 | CSV
237.5 | 237.5 | 0 | 228 | 0 | 932 | 594 | 180 | 36.25 | CSV
342 | 38 | 0 | 228 | 0 | 932 | 670 | 90 | 50.46 | CSV
427.5 | 47.5 | 0 | 228 | 0 | 932 | 594 | 365 | 43.7 | CSV
237.5 | 237.5 | 0 | 228 | 0 | 932 | 594 | 365 | 39 | CSV
380 | 0 | 0 | 228 | 0 | 932 | 670 | 180 | 53.1 | CSV
427.5 | 47.5 | 0 | 228 | 0 | 932 | 594 | 90 | 41.54 | CSV
427.5 | 47.5 | 0 | 228 | 0 | 932 | 594 | 7 | 35.08 | CSV
349 | 0 | 0 | 192 | 0 | 1047 | 806.9 | 3 | 15.05 | CSV
380 | 95 | 0 | 228 | 0 | 932 | 594 | 180 | 40.76 | CSV
237.5 | 237.5 | 0 | 228 | 0 | 932 | 594 | 7 | 26.26 | CSV
380 | 95 | 0 | 228 | 0 | 932 | 594 | 7 | 32.82 | CSV
332.5 | 142.5 | 0 | 228 | 0 | 932 | 594 | 180 | 39.78 | CSV
190 | 190 | 0 | 228 | 0 | 932 | 670 | 180 | 46.93 | CSV
237.5 | 237.5 | 0 | 228 | 0 | 932 | 594 | 90 | 33.12 | CSV
304 | 76 | 0 | 228 | 0 | 932 | 670 | 90 | 49.19 | CSV
139.6 | 209.4 | 0 | 192 | 0 | 1047 | 806.9 | 7 | 14.59 | CSV
198.6 | 132.4 | 0 | 192 | 0 | 978.4 | 825.5 | 7 | 14.64 | CSV
475 | 0 | 0 | 228 | 0 | 932 | 594 | 365 | 41.93 | CSV
198.6 | 132.4 | 0 | 192 | 0 | 978.4 | 825.5 | 3 | 9.13 | CSV
304 | 76 | 0 | 228 | 0 | 932 | 670 | 180 | 50.95 | CSV
332.5 | 142.5 | 0 | 228 | 0 | 932 | 594 | 28 | 33.02 | CSV
304 | 76 | 0 | 228 | 0 | 932 | 670 | 270 | 54.38 | CSV
266 | 114 | 0 | 228 | 0 | 932 | 670 | 270 | 51.73 | CSV
310 | 0 | 0 | 192 | 0 | 971 | 850.6 | 3 | 9.87 | CSV
190 | 190 | 0 | 228 | 0 | 932 | 670 | 270 | 50.66 | CSV
266 | 114 | 0 | 228 | 0 | 932 | 670 | 180 | 48.7 | CSV
342 | 38 | 0 | 228 | 0 | 932 | 670 | 270 | 55.06 | CSV
139.6 | 209.4 | 0 | 192 | 0 | 1047 | 806.9 | 360 | 44.7 | CSV
332.5 | 142.5 | 0 | 228 | 0 | 932 | 594 | 7 | 30.28 | CSV
190 | 190 | 0 | 228 | 0 | 932 | 670 | 28 | 40.86 | CSV
485 | 0 | 0 | 146 | 0 | 1120 | 800 | 28 | 71.99 | CSV
374 | 189.2 | 0 | 170.1 | 10.1 | 926.1 | 756.7 | 3 | 34.4 | CSV
313.3 | 262.2 | 0 | 175.5 | 8.6 | 1046.9 | 611.8 | 3 | 28.8 | CSV
425 | 106.3 | 0 | 153.5 | 16.5 | 852.1 | 887.1 | 3 | 33.4 | CSV
425 | 106.3 | 0 | 151.4 | 18.6 | 936 | 803.7 | 3 | 36.3 | CSV
375 | 93.8 | 0 | 126.6 | 23.4 | 852.1 | 992.6 | 3 | 29 | CSV
475 | 118.8 | 0 | 181.1 | 8.9 | 852.1 | 781.5 | 3 | 37.8 | CSV
469 | 117.2 | 0 | 137.8 | 32.2 | 852.1 | 840.5 | 3 | 40.2 | CSV
425 | 106.3 | 0 | 153.5 | 16.5 | 852.1 | 887.1 | 3 | 33.4 | CSV
388.6 | 97.1 | 0 | 157.9 | 12.1 | 852.1 | 925.7 | 3 | 28.1 | CSV
531.3 | 0 | 0 | 141.8 | 28.2 | 852.1 | 893.7 | 3 | 41.3 | CSV
425 | 106.3 | 0 | 153.5 | 16.5 | 852.1 | 887.1 | 3 | 33.4 | CSV
318.8 | 212.5 | 0 | 155.7 | 14.3 | 852.1 | 880.4 | 3 | 25.2 | CSV
401.8 | 94.7 | 0 | 147.4 | 11.4 | 946.8 | 852.1 | 3 | 41.1 | CSV
362.6 | 189 | 0 | 164.9 | 11.6 | 944.7 | 755.8 | 3 | 35.3 | CSV
323.7 | 282.8 | 0 | 183.8 | 10.3 | 942.7 | 659.9 | 3 | 28.3 | CSV
379.5 | 151.2 | 0 | 153.9 | 15.9 | 1134.3 | 605 | 3 | 28.6 | CSV
362.6 | 189 | 0 | 164.9 | 11.6 | 944.7 | 755.8 | 3 | 35.3 | CSV
286.3 | 200.9 | 0 | 144.7 | 11.2 | 1004.6 | 803.7 | 3 | 24.4 | CSV
362.6 | 189 | 0 | 164.9 | 11.6 | 944.7 | 755.8 | 3 | 35.3 | CSV
439 | 177 | 0 | 186 | 11.1 | 884.9 | 707.9 | 3 | 39.3 | CSV
389.9 | 189 | 0 | 145.9 | 22 | 944.7 | 755.8 | 3 | 40.6 | CSV
362.6 | 189 | 0 | 164.9 | 11.6 | 944.7 | 755.8 | 3 | 35.3 | CSV
337.9 | 189 | 0 | 174.9 | 9.5 | 944.7 | 755.8 | 3 | 24.1 | CSV
374 | 189.2 | 0 | 170.1 | 10.1 | 926.1 | 756.7 | 7 | 46.2 | CSV
313.3 | 262.2 | 0 | 175.5 | 8.6 | 1046.9 | 611.8 | 7 | 42.8 | CSV
425 | 106.3 | 0 | 153.5 | 16.5 | 852.1 | 887.1 | 7 | 49.2 | CSV
425 | 106.3 | 0 | 151.4 | 18.6 | 936 | 803.7 | 7 | 46.8 | CSV
375 | 93.8 | 0 | 126.6 | 23.4 | 852.1 | 992.6 | 7 | 45.7 | CSV
475 | 118.8 | 0 | 181.1 | 8.9 | 852.1 | 781.5 | 7 | 55.6 | CSV
469 | 117.2 | 0 | 137.8 | 32.2 | 852.1 | 840.5 | 7 | 54.9 | CSV
425 | 106.3 | 0 | 153.5 | 16.5 | 852.1 | 887.1 | 7 | 49.2 | CSV
388.6 | 97.1 | 0 | 157.9 | 12.1 | 852.1 | 925.7 | 7 | 34.9 | CSV
531.3 | 0 | 0 | 141.8 | 28.2 | 852.1 | 893.7 | 7 | 46.9 | CSV
425 | 106.3 | 0 | 153.5 | 16.5 | 852.1 | 887.1 | 7 | 49.2 | CSV
318.8 | 212.5 | 0 | 155.7 | 14.3 | 852.1 | 880.4 | 7 | 33.4 | CSV
401.8 | 94.7 | 0 | 147.4 | 11.4 | 946.8 | 852.1 | 7 | 54.1 | CSV
362.6 | 189 | 0 | 164.9 | 11.6 | 944.7 | 755.8 | 7 | 55.9 | CSV
323.7 | 282.8 | 0 | 183.8 | 10.3 | 942.7 | 659.9 | 7 | 49.8 | CSV
379.5 | 151.2 | 0 | 153.9 | 15.9 | 1134.3 | 605 | 7 | 47.1 | CSV
362.6 | 189 | 0 | 164.9 | 11.6 | 944.7 | 755.8 | 7 | 55.9 | CSV
286.3 | 200.9 | 0 | 144.7 | 11.2 | 1004.6 | 803.7 | 7 | 38 | CSV
362.6 | 189 | 0 | 164.9 | 11.6 | 944.7 | 755.8 | 7 | 55.9 | CSV
439 | 177 | 0 | 186 | 11.1 | 884.9 | 707.9 | 7 | 56.1 | CSV
389.9 | 189 | 0 | 145.9 | 22 | 944.7 | 755.8 | 7 | 59.09 | CSV
362.6 | 189 | 0 | 164.9 | 11.6 | 944.7 | 755.8 | 7 | 22.9 | CSV
337.9 | 189 | 0 | 174.9 | 9.5 | 944.7 | 755.8 | 7 | 35.1 | CSV
374 | 189.2 | 0 | 170.1 | 10.1 | 926.1 | 756.7 | 28 | 61.09 | CSV
313.3 | 262.2 | 0 | 175.5 | 8.6 | 1046.9 | 611.8 | 28 | 59.8 | CSV
425 | 106.3 | 0 | 153.5 | 16.5 | 852.1 | 887.1 | 28 | 60.29 | CSV
425 | 106.3 | 0 | 151.4 | 18.6 | 936 | 803.7 | 28 | 61.8 | CSV
375 | 93.8 | 0 | 126.6 | 23.4 | 852.1 | 992.6 | 28 | 56.7 | CSV
475 | 118.8 | 0 | 181.1 | 8.9 | 852.1 | 781.5 | 28 | 68.3 | CSV
469 | 117.2 | 0 | 137.8 | 32.2 | 852.1 | 840.5 | 28 | 66.9 | CSV
425 | 106.3 | 0 | 153.5 | 16.5 | 852.1 | 887.1 | 28 | 60.29 | CSV
388.6 | 97.1 | 0 | 157.9 | 12.1 | 852.1 | 925.7 | 28 | 50.7 | CSV
531.3 | 0 | 0 | 141.8 | 28.2 | 852.1 | 893.7 | 28 | 56.4 | CSV
425 | 106.3 | 0 | 153.5 | 16.5 | 852.1 | 887.1 | 28 | 60.29 | CSV
318.8 | 212.5 | 0 | 155.7 | 14.3 | 852.1 | 880.4 | 28 | 55.5 | CSV
401.8 | 94.7 | 0 | 147.4 | 11.4 | 946.8 | 852.1 | 28 | 68.5 | CSV
362.6 | 189 | 0 | 164.9 | 11.6 | 944.7 | 755.8 | 28 | 71.3 | CSV
323.7 | 282.8 | 0 | 183.8 | 10.3 | 942.7 | 659.9 | 28 | 74.7 | CSV
379.5 | 151.2 | 0 | 153.9 | 15.9 | 1134.3 | 605 | 28 | 52.2 | CSV
362.6 | 189 | 0 | 164.9 | 11.6 | 944.7 | 755.8 | 28 | 71.3 | CSV
286.3 | 200.9 | 0 | 144.7 | 11.2 | 1004.6 | 803.7 | 28 | 67.7 | CSV
362.6 | 189 | 0 | 164.9 | 11.6 | 944.7 | 755.8 | 28 | 71.3 | CSV
439 | 177 | 0 | 186 | 11.1 | 884.9 | 707.9 | 28 | 66 | CSV
389.9 | 189 | 0 | 145.9 | 22 | 944.7 | 755.8 | 28 | 74.5 | CSV
362.6 | 189 | 0 | 164.9 | 11.6 | 944.7 | 755.8 | 28 | 71.3 | CSV
337.9 | 189 | 0 | 174.9 | 9.5 | 944.7 | 755.8 | 28 | 49.9 | CSV
374 | 189.2 | 0 | 170.1 | 10.1 | 926.1 | 756.7 | 56 | 63.4 | CSV
313.3 | 262.2 | 0 | 175.5 | 8.6 | 1046.9 | 611.8 | 56 | 64.9 | CSV
425 | 106.3 | 0 | 153.5 | 16.5 | 852.1 | 887.1 | 56 | 64.3 | CSV
425 | 106.3 | 0 | 151.4 | 18.6 | 936 | 803.7 | 56 | 64.9 | CSV
375 | 93.8 | 0 | 126.6 | 23.4 | 852.1 | 992.6 | 56 | 60.2 | CSV
475 | 118.8 | 0 | 181.1 | 8.9 | 852.1 | 781.5 | 56 | 72.3 | CSV
469 | 117.2 | 0 | 137.8 | 32.2 | 852.1 | 840.5 | 56 | 69.3 | CSV
425 | 106.3 | 0 | 153.5 | 16.5 | 852.1 | 887.1 | 56 | 64.3 | CSV
388.6 | 97.1 | 0 | 157.9 | 12.1 | 852.1 | 925.7 | 56 | 55.2 | CSV
531.3 | 0 | 0 | 141.8 | 28.2 | 852.1 | 893.7 | 56 | 58.8 | CSV
425 | 106.3 | 0 | 153.5 | 16.5 | 852.1 | 887.1 | 56 | 64.3 | CSV
318.8 | 212.5 | 0 | 155.7 | 14.3 | 852.1 | 880.4 | 56 | 66.1 | CSV
401.8 | 94.7 | 0 | 147.4 | 11.4 | 946.8 | 852.1 | 56 | 73.7 | CSV
362.6 | 189 | 0 | 164.9 | 11.6 | 944.7 | 755.8 | 56 | 77.3 | CSV
323.7 | 282.8 | 0 | 183.8 | 10.3 | 942.7 | 659.9 | 56 | 80.2 | CSV
379.5 | 151.2 | 0 | 153.9 | 15.9 | 1134.3 | 605 | 56 | 54.9 | CSV
362.6 | 189 | 0 | 164.9 | 11.6 | 944.7 | 755.8 | 56 | 77.3 | CSV
286.3 | 200.9 | 0 | 144.7 | 11.2 | 1004.6 | 803.7 | 56 | 72.99 | CSV
362.6 | 189 | 0 | 164.9 | 11.6 | 944.7 | 755.8 | 56 | 77.3 | CSV
439 | 177 | 0 | 186 | 11.1 | 884.9 | 707.9 | 56 | 71.7 | CSV
389.9 | 189 | 0 | 145.9 | 22 | 944.7 | 755.8 | 56 | 79.4 | CSV
362.6 | 189 | 0 | 164.9 | 11.6 | 944.7 | 755.8 | 56 | 77.3 | CSV
337.9 | 189 | 0 | 174.9 | 9.5 | 944.7 | 755.8 | 56 | 59.89 | CSV
374 | 189.2 | 0 | 170.1 | 10.1 | 926.1 | 756.7 | 91 | 64.9 | CSV
313.3 | 262.2 | 0 | 175.5 | 8.6 | 1046.9 | 611.8 | 91 | 66.6 | CSV
425 | 106.3 | 0 | 153.5 | 16.5 | 852.1 | 887.1 | 91 | 65.2 | CSV
425 | 106.3 | 0 | 151.4 | 18.6 | 936 | 803.7 | 91 | 66.7 | CSV
375 | 93.8 | 0 | 126.6 | 23.4 | 852.1 | 992.6 | 91 | 62.5 | CSV
475 | 118.8 | 0 | 181.1 | 8.9 | 852.1 | 781.5 | 91 | 74.19 | CSV
469 | 117.2 | 0 | 137.8 | 32.2 | 852.1 | 840.5 | 91 | 70.7 | CSV
425 | 106.3 | 0 | 153.5 | 16.5 | 852.1 | 887.1 | 91 | 65.2 | CSV
388.6 | 97.1 | 0 | 157.9 | 12.1 | 852.1 | 925.7 | 91 | 57.6 | CSV
531.3 | 0 | 0 | 141.8 | 28.2 | 852.1 | 893.7 | 91 | 59.2 | CSV
425 | 106.3 | 0 | 153.5 | 16.5 | 852.1 | 887.1 | 91 | 65.2 | CSV
318.8 | 212.5 | 0 | 155.7 | 14.3 | 852.1 | 880.4 | 91 | 68.1 | CSV
401.8 | 94.7 | 0 | 147.4 | 11.4 | 946.8 | 852.1 | 91 | 75.5 | CSV
362.6 | 189 | 0 | 164.9 | 11.6 | 944.7 | 755.8 | 91 | 79.3 | CSV
379.5 | 151.2 | 0 | 153.9 | 15.9 | 1134.3 | 605 | 91 | 56.5 | CSV
362.6 | 189 | 0 | 164.9 | 11.6 | 944.7 | 755.8 | 91 | 79.3 | CSV
286.3 | 200.9 | 0 | 144.7 | 11.2 | 1004.6 | 803.7 | 91 | 76.8 | CSV
362.6 | 189 | 0 | 164.9 | 11.6 | 944.7 | 755.8 | 91 | 79.3 | CSV
439 | 177 | 0 | 186 | 11.1 | 884.9 | 707.9 | 91 | 73.3 | CSV
389.9 | 189 | 0 | 145.9 | 22 | 944.7 | 755.8 | 91 | 82.6 | CSV
362.6 | 189 | 0 | 164.9 | 11.6 | 944.7 | 755.8 | 91 | 79.3 | CSV
337.9 | 189 | 0 | 174.9 | 9.5 | 944.7 | 755.8 | 91 | 67.8 | CSV
222.4 | 0 | 96.7 | 189.3 | 4.5 | 967.1 | 870.3 | 3 | 11.58 | CSV
222.4 | 0 | 96.7 | 189.3 | 4.5 | 967.1 | 870.3 | 14 | 24.45 | CSV
222.4 | 0 | 96.7 | 189.3 | 4.5 | 967.1 | 870.3 | 28 | 24.89 | CSV
222.4 | 0 | 96.7 | 189.3 | 4.5 | 967.1 | 870.3 | 56 | 29.45 | CSV
222.4 | 0 | 96.7 | 189.3 | 4.5 | 967.1 | 870.3 | 100 | 40.71 | CSV
233.8 | 0 | 94.6 | 197.9 | 4.6 | 947 | 852.2 | 3 | 10.38 | CSV
233.8 | 0 | 94.6 | 197.9 | 4.6 | 947 | 852.2 | 14 | 22.14 | CSV
233.8 | 0 | 94.6 | 197.9 | 4.6 | 947 | 852.2 | 28 | 22.84 | CSV
233.8 | 0 | 94.6 | 197.9 | 4.6 | 947 | 852.2 | 56 | 27.66 | CSV
233.8 | 0 | 94.6 | 197.9 | 4.6 | 947 | 852.2 | 100 | 34.56 | CSV
194.7 | 0 | 100.5 | 165.6 | 7.5 | 1006.4 | 905.9 | 3 | 12.45 | CSV
194.7 | 0 | 100.5 | 165.6 | 7.5 | 1006.4 | 905.9 | 14 | 24.99 | CSV
194.7 | 0 | 100.5 | 165.6 | 7.5 | 1006.4 | 905.9 | 28 | 25.72 | CSV
194.7 | 0 | 100.5 | 165.6 | 7.5 | 1006.4 | 905.9 | 56 | 33.96 | CSV
194.7 | 0 | 100.5 | 165.6 | 7.5 | 1006.4 | 905.9 | 100 | 37.34 | CSV
190.7 | 0 | 125.4 | 162.1 | 7.8 | 1090 | 804 | 3 | 15.04 | CSV
190.7 | 0 | 125.4 | 162.1 | 7.8 | 1090 | 804 | 14 | 21.06 | CSV
190.7 | 0 | 125.4 | 162.1 | 7.8 | 1090 | 804 | 28 | 26.4 | CSV
190.7 | 0 | 125.4 | 162.1 | 7.8 | 1090 | 804 | 56 | 35.34 | CSV
190.7 | 0 | 125.4 | 162.1 | 7.8 | 1090 | 804 | 100 | 40.57 | CSV
212.1 | 0 | 121.6 | 180.3 | 5.7 | 1057.6 | 779.3 | 3 | 12.47 | CSV
212.1 | 0 | 121.6 | 180.3 | 5.7 | 1057.6 | 779.3 | 14 | 20.92 | CSV
212.1 | 0 | 121.6 | 180.3 | 5.7 | 1057.6 | 779.3 | 28 | 24.9 | CSV
212.1 | 0 | 121.6 | 180.3 | 5.7 | 1057.6 | 779.3 | 56 | 34.2 | CSV
212.1 | 0 | 121.6 | 180.3 | 5.7 | 1057.6 | 779.3 | 100 | 39.61 | CSV
230 | 0 | 118.3 | 195.5 | 4.6 | 1029.4 | 758.6 | 3 | 10.03 | CSV
230 | 0 | 118.3 | 195.5 | 4.6 | 1029.4 | 758.6 | 14 | 20.08 | CSV
230 | 0 | 118.3 | 195.5 | 4.6 | 1029.4 | 758.6 | 28 | 24.48 | CSV
230 | 0 | 118.3 | 195.5 | 4.6 | 1029.4 | 758.6 | 56 | 31.54 | CSV
230 | 0 | 118.3 | 195.5 | 4.6 | 1029.4 | 758.6 | 100 | 35.34 | CSV
190.3 | 0 | 125.2 | 161.9 | 9.9 | 1088.1 | 802.6 | 3 | 9.45 | CSV
190.3 | 0 | 125.2 | 161.9 | 9.9 | 1088.1 | 802.6 | 14 | 22.72 | CSV
190.3 | 0 | 125.2 | 161.9 | 9.9 | 1088.1 | 802.6 | 28 | 28.47 | CSV
190.3 | 0 | 125.2 | 161.9 | 9.9 | 1088.1 | 802.6 | 56 | 38.56 | CSV
190.3 | 0 | 125.2 | 161.9 | 9.9 | 1088.1 | 802.6 | 100 | 40.39 | CSV
166.1 | 0 | 163.3 | 176.5 | 4.5 | 1058.6 | 780.1 | 3 | 10.76 | CSV
166.1 | 0 | 163.3 | 176.5 | 4.5 | 1058.6 | 780.1 | 14 | 25.48 | CSV
166.1 | 0 | 163.3 | 176.5 | 4.5 | 1058.6 | 780.1 | 28 | 21.54 | CSV
166.1 | 0 | 163.3 | 176.5 | 4.5 | 1058.6 | 780.1 | 56 | 28.63 | CSV
166.1 | 0 | 163.3 | 176.5 | 4.5 | 1058.6 | 780.1 | 100 | 33.54 | CSV
168 | 42.1 | 163.8 | 121.8 | 5.7 | 1058.7 | 780.1 | 3 | 7.75 | CSV
168 | 42.1 | 163.8 | 121.8 | 5.7 | 1058.7 | 780.1 | 14 | 17.82 | CSV
168 | 42.1 | 163.8 | 121.8 | 5.7 | 1058.7 | 780.1 | 28 | 24.24 | CSV
168 | 42.1 | 163.8 | 121.8 | 5.7 | 1058.7 | 780.1 | 56 | 32.85 | CSV
168 | 42.1 | 163.8 | 121.8 | 5.7 | 1058.7 | 780.1 | 100 | 39.23 | CSV
213.7 | 98.1 | 24.5 | 181.7 | 6.9 | 1065.8 | 785.4 | 3 | 18 | CSV
213.7 | 98.1 | 24.5 | 181.7 | 6.9 | 1065.8 | 785.4 | 14 | 30.39 | CSV
213.7 | 98.1 | 24.5 | 181.7 | 6.9 | 1065.8 | 785.4 | 28 | 45.71 | CSV
213.7 | 98.1 | 24.5 | 181.7 | 6.9 | 1065.8 | 785.4 | 56 | 50.77 | CSV
213.7 | 98.1 | 24.5 | 181.7 | 6.9 | 1065.8 | 785.4 | 100 | 53.9 | CSV
213.8 | 98.1 | 24.5 | 181.7 | 6.7 | 1066 | 785.5 | 3 | 13.18 | CSV
213.8 | 98.1 | 24.5 | 181.7 | 6.7 | 1066 | 785.5 | 14 | 17.84 | CSV
213.8 | 98.1 | 24.5 | 181.7 | 6.7 | 1066 | 785.5 | 28 | 40.23 | CSV
213.8 | 98.1 | 24.5 | 181.7 | 6.7 | 1066 | 785.5 | 56 | 47.13 | CSV
213.8 | 98.1 | 24.5 | 181.7 | 6.7 | 1066 | 785.5 | 100 | 49.97 | CSV
229.7 | 0 | 118.2 | 195.2 | 6.1 | 1028.1 | 757.6 | 3 | 13.36 | CSV
229.7 | 0 | 118.2 | 195.2 | 6.1 | 1028.1 | 757.6 | 14 | 22.32 | CSV
229.7 | 0 | 118.2 | 195.2 | 6.1 | 1028.1 | 757.6 | 28 | 24.54 | CSV
229.7 | 0 | 118.2 | 195.2 | 6.1 | 1028.1 | 757.6 | 56 | 31.35 | CSV
229.7 | 0 | 118.2 | 195.2 | 6.1 | 1028.1 | 757.6 | 100 | 40.86 | CSV
238.1 | 0 | 94.1 | 186.7 | 7 | 949.9 | 847 | 3 | 19.93 | CSV
238.1 | 0 | 94.1 | 186.7 | 7 | 949.9 | 847 | 14 | 25.69 | CSV
238.1 | 0 | 94.1 | 186.7 | 7 | 949.9 | 847 | 28 | 30.23 | CSV
238.1 | 0 | 94.1 | 186.7 | 7 | 949.9 | 847 | 56 | 39.59 | CSV
238.1 | 0 | 94.1 | 186.7 | 7 | 949.9 | 847 | 100 | 44.3 | CSV
250 | 0 | 95.7 | 187.4 | 5.5 | 956.9 | 861.2 | 3 | 13.82 | CSV
250 | 0 | 95.7 | 187.4 | 5.5 | 956.9 | 861.2 | 14 | 24.92 | CSV
250 | 0 | 95.7 | 187.4 | 5.5 | 956.9 | 861.2 | 28 | 29.22 | CSV
250 | 0 | 95.7 | 187.4 | 5.5 | 956.9 | 861.2 | 56 | 38.33 | CSV
250 | 0 | 95.7 | 187.4 | 5.5 | 956.9 | 861.2 | 100 | 42.35 | CSV
212.5 | 0 | 100.4 | 159.3 | 8.7 | 1007.8 | 903.6 | 3 | 13.54 | CSV
212.5 | 0 | 100.4 | 159.3 | 8.7 | 1007.8 | 903.6 | 14 | 26.31 | CSV
212.5 | 0 | 100.4 | 159.3 | 8.7 | 1007.8 | 903.6 | 28 | 31.64 | CSV
212.5 | 0 | 100.4 | 159.3 | 8.7 | 1007.8 | 903.6 | 56 | 42.55 | CSV
212.5 | 0 | 100.4 | 159.3 | 8.7 | 1007.8 | 903.6 | 100 | 42.92 | CSV
212.6 | 0 | 100.4 | 159.4 | 10.4 | 1003.8 | 903.8 | 3 | 13.33 | CSV
212.6 | 0 | 100.4 | 159.4 | 10.4 | 1003.8 | 903.8 | 14 | 25.37 | CSV
212.6 | 0 | 100.4 | 159.4 | 10.4 | 1003.8 | 903.8 | 28 | 37.4 | CSV
212.6 | 0 | 100.4 | 159.4 | 10.4 | 1003.8 | 903.8 | 56 | 44.4 | CSV
212.6 | 0 | 100.4 | 159.4 | 10.4 | 1003.8 | 903.8 | 100 | 47.74 | CSV
212 | 0 | 124.8 | 159 | 7.8 | 1085.4 | 799.5 | 3 | 19.52 | CSV
212 | 0 | 124.8 | 159 | 7.8 | 1085.4 | 799.5 | 14 | 31.35 | CSV
212 | 0 | 124.8 | 159 | 7.8 | 1085.4 | 799.5 | 28 | 38.5 | CSV
212 | 0 | 124.8 | 159 | 7.8 | 1085.4 | 799.5 | 56 | 45.08 | CSV
212 | 0 | 124.8 | 159 | 7.8 | 1085.4 | 799.5 | 100 | 47.82 | CSV
231.8 | 0 | 121.6 | 174 | 6.7 | 1056.4 | 778.5 | 3 | 15.44 | CSV
231.8 | 0 | 121.6 | 174 | 6.7 | 1056.4 | 778.5 | 14 | 26.77 | CSV
231.8 | 0 | 121.6 | 174 | 6.7 | 1056.4 | 778.5 | 28 | 33.73 | CSV
231.8 | 0 | 121.6 | 174 | 6.7 | 1056.4 | 778.5 | 56 | 42.7 | CSV
231.8 | 0 | 121.6 | 174 | 6.7 | 1056.4 | 778.5 | 100 | 45.84 | CSV
251.4 | 0 | 118.3 | 188.5 | 5.8 | 1028.4 | 757.7 | 3 | 17.22 | CSV
251.4 | 0 | 118.3 | 188.5 | 5.8 | 1028.4 | 757.7 | 14 | 29.93 | CSV
251.4 | 0 | 118.3 | 188.5 | 5.8 | 1028.4 | 757.7 | 28 | 29.65 | CSV
251.4 | 0 | 118.3 | 188.5 | 5.8 | 1028.4 | 757.7 | 56 | 36.97 | CSV
251.4 | 0 | 118.3 | 188.5 | 5.8 | 1028.4 | 757.7 | 100 | 43.58 | CSV
251.4 | 0 | 118.3 | 188.5 | 6.4 | 1028.4 | 757.7 | 3 | 13.12 | CSV
251.4 | 0 | 118.3 | 188.5 | 6.4 | 1028.4 | 757.7 | 14 | 24.43 | CSV
251.4 | 0 | 118.3 | 188.5 | 6.4 | 1028.4 | 757.7 | 28 | 32.66 | CSV
251.4 | 0 | 118.3 | 188.5 | 6.4 | 1028.4 | 757.7 | 56 | 36.64 | CSV
251.4 | 0 | 118.3 | 188.5 | 6.4 | 1028.4 | 757.7 | 100 | 44.21 | CSV
181.4 | 0 | 167 | 169.6 | 7.6 | 1055.6 | 777.8 | 3 | 13.62 | CSV
181.4 | 0 | 167 | 169.6 | 7.6 | 1055.6 | 777.8 | 14 | 21.6 | CSV
181.4 | 0 | 167 | 169.6 | 7.6 | 1055.6 | 777.8 | 28 | 27.77 | CSV
181.4 | 0 | 167 | 169.6 | 7.6 | 1055.6 | 777.8 | 56 | 35.57 | CSV
181.4 | 0 | 167 | 169.6 | 7.6 | 1055.6 | 777.8 | 100 | 45.37 | CSV
182 | 45.2 | 122 | 170.2 | 8.2 | 1059.4 | 780.7 | 3 | 7.32 | CSV
182 | 45.2 | 122 | 170.2 | 8.2 | 1059.4 | 780.7 | 14 | 21.5 | CSV
182 | 45.2 | 122 | 170.2 | 8.2 | 1059.4 | 780.7 | 28 | 31.27 | CSV
182 | 45.2 | 122 | 170.2 | 8.2 | 1059.4 | 780.7 | 56 | 43.5 | CSV
182 | 45.2 | 122 | 170.2 | 8.2 | 1059.4 | 780.7 | 100 | 48.67 | CSV
168.9 | 42.2 | 124.3 | 158.3 | 10.8 | 1080.8 | 796.2 | 3 | 7.4 | CSV
168.9 | 42.2 | 124.3 | 158.3 | 10.8 | 1080.8 | 796.2 | 14 | 23.51 | CSV
168.9 | 42.2 | 124.3 | 158.3 | 10.8 | 1080.8 | 796.2 | 28 | 31.12 | CSV
168.9 | 42.2 | 124.3 | 158.3 | 10.8 | 1080.8 | 796.2 | 56 | 39.15 | CSV
168.9 | 42.2 | 124.3 | 158.3 | 10.8 | 1080.8 | 796.2 | 100 | 48.15 | CSV
290.4 | 0 | 96.2 | 168.1 | 9.4 | 961.2 | 865 | 3 | 22.5 | CSV
290.4 | 0 | 96.2 | 168.1 | 9.4 | 961.2 | 865 | 14 | 34.67 | CSV
290.4 | 0 | 96.2 | 168.1 | 9.4 | 961.2 | 865 | 28 | 34.74 | CSV
290.4 | 0 | 96.2 | 168.1 | 9.4 | 961.2 | 865 | 56 | 45.08 | CSV
290.4 | 0 | 96.2 | 168.1 | 9.4 | 961.2 | 865 | 100 | 48.97 | CSV
277.1 | 0 | 97.4 | 160.6 | 11.8 | 973.9 | 875.6 | 3 | 23.14 | CSV
277.1 | 0 | 97.4 | 160.6 | 11.8 | 973.9 | 875.6 | 14 | 41.89 | CSV
277.1 | 0 | 97.4 | 160.6 | 11.8 | 973.9 | 875.6 | 28 | 48.28 | CSV
277.1 | 0 | 97.4 | 160.6 | 11.8 | 973.9 | 875.6 | 56 | 51.04 | CSV
277.1 | 0 | 97.4 | 160.6 | 11.8 | 973.9 | 875.6 | 100 | 55.64 | CSV
295.7 | 0 | 95.6 | 171.5 | 8.9 | 955.1 | 859.2 | 3 | 22.95 | CSV
295.7 | 0 | 95.6 | 171.5 | 8.9 | 955.1 | 859.2 | 14 | 35.23 | CSV
295.7 | 0 | 95.6 | 171.5 | 8.9 | 955.1 | 859.2 | 28 | 39.94 | CSV
295.7 | 0 | 95.6 | 171.5 | 8.9 | 955.1 | 859.2 | 56 | 48.72 | CSV
295.7 | 0 | 95.6 | 171.5 | 8.9 | 955.1 | 859.2 | 100 | 52.04 | CSV
251.8 | 0 | 99.9 | 146.1 | 12.4 | 1006 | 899.8 | 3 | 21.02 | CSV
251.8 | 0 | 99.9 | 146.1 | 12.4 | 1006 | 899.8 | 14 | 33.36 | CSV
251.8 | 0 | 99.9 | 146.1 | 12.4 | 1006 | 899.8 | 28 | 33.94 | CSV
251.8 | 0 | 99.9 | 146.1 | 12.4 | 1006 | 899.8 | 56 | 44.14 | CSV
251.8 | 0 | 99.9 | 146.1 | 12.4 | 1006 | 899.8 | 100 | 45.37 | CSV
249.1 | 0 | 98.8 | 158.1 | 12.8 | 987.8 | 889 | 3 | 15.36 | CSV
249.1 | 0 | 98.8 | 158.1 | 12.8 | 987.8 | 889 | 14 | 28.68 | CSV
249.1 | 0 | 98.8 | 158.1 | 12.8 | 987.8 | 889 | 28 | 30.85 | CSV
249.1 | 0 | 98.8 | 158.1 | 12.8 | 987.8 | 889 | 56 | 42.03 | CSV
249.1 | 0 | 98.8 | 158.1 | 12.8 | 987.8 | 889 | 100 | 51.06 | CSV
252.3 | 0 | 98.8 | 146.3 | 14.2 | 987.8 | 889 | 3 | 21.78 | CSV
252.3 | 0 | 98.8 | 146.3 | 14.2 | 987.8 | 889 | 14 | 42.29 | CSV
252.3 | 0 | 98.8 | 146.3 | 14.2 | 987.8 | 889 | 28 | 50.6 | CSV
252.3 | 0 | 98.8 | 146.3 | 14.2 | 987.8 | 889 | 56 | 55.83 | CSV
252.3 | 0 | 98.8 | 146.3 | 14.2 | 987.8 | 889 | 100 | 60.95 | CSV
246.8 | 0 | 125.1 | 143.3 | 12 | 1086.8 | 800.9 | 3 | 23.52 | CSV
246.8 | 0 | 125.1 | 143.3 | 12 | 1086.8 | 800.9 | 14 | 42.22 | CSV
246.8 | 0 | 125.1 | 143.3 | 12 | 1086.8 | 800.9 | 28 | 52.5 | CSV
246.8 | 0 | 125.1 | 143.3 | 12 | 1086.8 | 800.9 | 56 | 60.32 | CSV
246.8 | 0 | 125.1 | 143.3 | 12 | 1086.8 | 800.9 | 100 | 66.42 | CSV
275.1 | 0 | 121.4 | 159.5 | 9.9 | 1053.6 | 777.5 | 3 | 23.8 | CSV
275.1 | 0 | 121.4 | 159.5 | 9.9 | 1053.6 | 777.5 | 14 | 38.77 | CSV
275.1 | 0 | 121.4 | 159.5 | 9.9 | 1053.6 | 777.5 | 28 | 51.33 | CSV
275.1 | 0 | 121.4 | 159.5 | 9.9 | 1053.6 | 777.5 | 56 | 56.85 | CSV
275.1 | 0 | 121.4 | 159.5 | 9.9 | 1053.6 | 777.5 | 100 | 58.61 | CSV
297.2 | 0 | 117.5 | 174.8 | 9.5 | 1022.8 | 753.5 | 3 | 21.91 | CSV
297.2 | 0 | 117.5 | 174.8 | 9.5 | 1022.8 | 753.5 | 14 | 36.99 | CSV
297.2 | 0 | 117.5 | 174.8 | 9.5 | 1022.8 | 753.5 | 28 | 47.4 | CSV
297.2 | 0 | 117.5 | 174.8 | 9.5 | 1022.8 | 753.5 | 56 | 51.96 | CSV
297.2 | 0 | 117.5 | 174.8 | 9.5 | 1022.8 | 753.5 | 100 | 56.74 | CSV
213.7 | 0 | 174.7 | 154.8 | 10.2 | 1053.5 | 776.4 | 3 | 17.57 | CSV
213.7 | 0 | 174.7 | 154.8 | 10.2 | 1053.5 | 776.4 | 14 | 33.73 | CSV
213.7 | 0 | 174.7 | 154.8 | 10.2 | 1053.5 | 776.4 | 28 | 40.15 | CSV
213.7 | 0 | 174.7 | 154.8 | 10.2 | 1053.5 | 776.4 | 56 | 46.64 | CSV
213.7 | 0 | 174.7 | 154.8 | 10.2 | 1053.5 | 776.4 | 100 | 50.08 | CSV
213.5 | 0 | 174.2 | 154.6 | 11.7 | 1052.3 | 775.5 | 3 | 17.37 | CSV
213.5 | 0 | 174.2 | 154.6 | 11.7 | 1052.3 | 775.5 | 14 | 33.7 | CSV
213.5 | 0 | 174.2 | 154.6 | 11.7 | 1052.3 | 775.5 | 28 | 45.94 | CSV
213.5 | 0 | 174.2 | 154.6 | 11.7 | 1052.3 | 775.5 | 56 | 51.43 | CSV
213.5 | 0 | 174.2 | 154.6 | 11.7 | 1052.3 | 775.5 | 100 | 59.3 | CSV
277.2 | 97.8 | 24.5 | 160.7 | 11.2 | 1061.7 | 782.5 | 3 | 30.45 | CSV
277.2 | 97.8 | 24.5 | 160.7 | 11.2 | 1061.7 | 782.5 | 14 | 47.71 | CSV
277.2 | 97.8 | 24.5 | 160.7 | 11.2 | 1061.7 | 782.5 | 28 | 63.14 | CSV
277.2 | 97.8 | 24.5 | 160.7 | 11.2 | 1061.7 | 782.5 | 56 | 66.82 | CSV
277.2 | 97.8 | 24.5 | 160.7 | 11.2 | 1061.7 | 782.5 | 100 | 66.95 | CSV
218.2 | 54.6 | 123.8 | 140.8 | 11.9 | 1075.7 | 792.7 | 3 | 27.42 | CSV
218.2 | 54.6 | 123.8 | 140.8 | 11.9 | 1075.7 | 792.7 | 14 | 35.96 | CSV
218.2 | 54.6 | 123.8 | 140.8 | 11.9 | 1075.7 | 792.7 | 28 | 55.51 | CSV
218.2 | 54.6 | 123.8 | 140.8 | 11.9 | 1075.7 | 792.7 | 56 | 61.99 | CSV
218.2 | 54.6 | 123.8 | 140.8 | 11.9 | 1075.7 | 792.7 | 100 | 63.53 | CSV
214.9 | 53.8 | 121.9 | 155.6 | 9.6 | 1014.3 | 780.6 | 3 | 18.02 | CSV
214.9 | 53.8 | 121.9 | 155.6 | 9.6 | 1014.3 | 780.6 | 14 | 38.6 | CSV
214.9 | 53.8 | 121.9 | 155.6 | 9.6 | 1014.3 | 780.6 | 28 | 52.2 | CSV
214.9 | 53.8 | 121.9 | 155.6 | 9.6 | 1014.3 | 780.6 | 56 | 53.96 | CSV
214.9 | 53.8 | 121.9 | 155.6 | 9.6 | 1014.3 | 780.6 | 100 | 56.63 | CSV
218.9 | 0 | 124.1 | 158.5 | 11.3 | 1078.7 | 794.9 | 3 | 15.34 | CSV
218.9 | 0 | 124.1 | 158.5 | 11.3 | 1078.7 | 794.9 | 14 | 26.05 | CSV
218.9 | 0 | 124.1 | 158.5 | 11.3 | 1078.7 | 794.9 | 28 | 30.22 | CSV
218.9 | 0 | 124.1 | 158.5 | 11.3 | 1078.7 | 794.9 | 56 | 37.27 | CSV
218.9 | 0 | 124.1 | 158.5 | 11.3 | 1078.7 | 794.9 | 100 | 46.23 | CSV
376 | 0 | 0 | 214.6 | 0 | 1003.5 | 762.4 | 3 | 16.28 | CSV
376 | 0 | 0 | 214.6 | 0 | 1003.5 | 762.4 | 14 | 25.62 | CSV
376 | 0 | 0 | 214.6 | 0 | 1003.5 | 762.4 | 28 | 31.97 | CSV
376 | 0 | 0 | 214.6 | 0 | 1003.5 | 762.4 | 56 | 36.3 | CSV
376 | 0 | 0 | 214.6 | 0 | 1003.5 | 762.4 | 100 | 43.06 | CSV
500 | 0 | 0 | 140 | 4 | 966 | 853 | 28 | 67.57 | CSV
475 | 0 | 59 | 142 | 1.9 | 1098 | 641 | 28 | 57.23 | CSV
315 | 137 | 0 | 145 | 5.9 | 1130 | 745 | 28 | 81.75 | CSV
505 | 0 | 60 | 195 | 0 | 1030 | 630 | 28 | 64.02 | CSV
451 | 0 | 0 | 165 | 11.3 | 1030 | 745 | 28 | 78.8 | CSV
516 | 0 | 0 | 162 | 8.2 | 801 | 802 | 28 | 41.37 | CSV
520 | 0 | 0 | 170 | 5.2 | 855 | 855 | 28 | 60.28 | CSV
528 | 0 | 0 | 185 | 6.9 | 920 | 720 | 28 | 56.83 | CSV
520 | 0 | 0 | 175 | 5.2 | 870 | 805 | 28 | 51.02 | CSV
385 | 0 | 136 | 158 | 20 | 903 | 768 | 28 | 55.55 | CSV
500.1 | 0 | 0 | 200 | 3 | 1124.4 | 613.2 | 28 | 44.13 | CSV
450.1 | 50 | 0 | 200 | 3 | 1124.4 | 613.2 | 28 | 39.38 | CSV
397 | 17.2 | 158 | 167 | 20.8 | 967 | 633 | 28 | 55.65 | CSV
333 | 17.5 | 163 | 167 | 17.9 | 996 | 652 | 28 | 47.28 | CSV
334 | 17.6 | 158 | 189 | 15.3 | 967 | 633 | 28 | 44.33 | CSV
405 | 0 | 0 | 175 | 0 | 1120 | 695 | 28 | 52.3 | CSV
200 | 200 | 0 | 190 | 0 | 1145 | 660 | 28 | 49.25 | CSV
516 | 0 | 0 | 162 | 8.3 | 801 | 802 | 28 | 41.37 | CSV
145 | 116 | 119 | 184 | 5.7 | 833 | 880 | 28 | 29.16 | CSV
160 | 128 | 122 | 182 | 6.4 | 824 | 879 | 28 | 39.4 | CSV
234 | 156 | 0 | 189 | 5.9 | 981 | 760 | 28 | 39.3 | CSV
250 | 180 | 95 | 159 | 9.5 | 860 | 800 | 28 | 67.87 | CSV
475 | 0 | 0 | 162 | 9.5 | 1044 | 662 | 28 | 58.52 | CSV
285 | 190 | 0 | 163 | 7.6 | 1031 | 685 | 28 | 53.58 | CSV
356 | 119 | 0 | 160 | 9 | 1061 | 657 | 28 | 59 | CSV
275 | 180 | 120 | 162 | 10.4 | 830 | 765 | 28 | 76.24 | CSV
500 | 0 | 0 | 151 | 9 | 1033 | 655 | 28 | 69.84 | CSV
165 | 0 | 143.6 | 163.8 | 0 | 1005.6 | 900.9 | 3 | 14.4 | CSV
165 | 128.5 | 132.1 | 175.1 | 8.1 | 1005.8 | 746.6 | 3 | 19.42 | CSV
178 | 129.8 | 118.6 | 179.9 | 3.6 | 1007.3 | 746.8 | 3 | 20.73 | CSV
167.4 | 129.9 | 128.6 | 175.5 | 7.8 | 1006.3 | 746.6 | 3 | 14.94 | CSV
172.4 | 13.6 | 172.4 | 156.8 | 4.1 | 1006.3 | 856.4 | 3 | 21.29 | CSV
173.5 | 50.1 | 173.5 | 164.8 | 6.5 | 1006.2 | 793.5 | 3 | 23.08 | CSV
167 | 75.4 | 167 | 164 | 7.9 | 1007.3 | 770.1 | 3 | 15.52 | CSV
173.8 | 93.4 | 159.9 | 172.3 | 9.7 | 1007.2 | 746.6 | 3 | 15.82 | CSV
190.3 | 0 | 125.2 | 166.6 | 9.9 | 1079 | 798.9 | 3 | 12.55 | CSV
250 | 0 | 95.7 | 191.8 | 5.3 | 948.9 | 857.2 | 3 | 8.49 | CSV
213.5 | 0 | 174.2 | 159.2 | 11.7 | 1043.6 | 771.9 | 3 | 15.61 | CSV
194.7 | 0 | 100.5 | 170.2 | 7.5 | 998 | 901.8 | 3 | 12.18 | CSV
251.4 | 0 | 118.3 | 192.9 | 5.8 | 1043.6 | 754.3 | 3 | 11.98 | CSV
165 | 0 | 143.6 | 163.8 | 0 | 1005.6 | 900.9 | 14 | 16.88 | CSV
165 | 128.5 | 132.1 | 175.1 | 8.1 | 1005.8 | 746.6 | 14 | 33.09 | CSV
178 | 129.8 | 118.6 | 179.9 | 3.6 | 1007.3 | 746.8 | 14 | 34.24 | CSV
167.4 | 129.9 | 128.6 | 175.5 | 7.8 | 1006.3 | 746.6 | 14 | 31.81 | CSV
172.4 | 13.6 | 172.4 | 156.8 | 4.1 | 1006.3 | 856.4 | 14 | 29.75 | CSV
173.5 | 50.1 | 173.5 | 164.8 | 6.5 | 1006.2 | 793.5 | 14 | 33.01 | CSV
167 | 75.4 | 167 | 164 | 7.9 | 1007.3 | 770.1 | 14 | 32.9 | CSV
173.8 | 93.4 | 159.9 | 172.3 | 9.7 | 1007.2 | 746.6 | 14 | 29.55 | CSV
190.3 | 0 | 125.2 | 166.6 | 9.9 | 1079 | 798.9 | 14 | 19.42 | CSV
250 | 0 | 95.7 | 191.8 | 5.3 | 948.9 | 857.2 | 14 | 24.66 | CSV
213.5 | 0 | 174.2 | 159.2 | 11.7 | 1043.6 | 771.9 | 14 | 29.59 | CSV
194.7 | 0 | 100.5 | 170.2 | 7.5 | 998 | 901.8 | 14 | 24.28 | CSV
251.4 | 0 | 118.3 | 192.9 | 5.8 | 1043.6 | 754.3 | 14 | 20.73 | CSV
165 | 0 | 143.6 | 163.8 | 0 | 1005.6 | 900.9 | 28 | 26.2 | CSV
165 | 128.5 | 132.1 | 175.1 | 8.1 | 1005.8 | 746.6 | 28 | 46.39 | CSV
178 | 129.8 | 118.6 | 179.9 | 3.6 | 1007.3 | 746.8 | 28 | 39.16 | CSV
167.4 | 129.9 | 128.6 | 175.5 | 7.8 | 1006.3 | 746.6 | 28 | 41.2 | CSV
172.4 | 13.6 | 172.4 | 156.8 | 4.1 | 1006.3 | 856.4 | 28 | 33.69 | CSV
173.5 | 50.1 | 173.5 | 164.8 | 6.5 | 1006.2 | 793.5 | 28 | 38.2 | CSV
167 | 75.4 | 167 | 164 | 7.9 | 1007.3 | 770.1 | 28 | 41.41 | CSV
173.8 | 93.4 | 159.9 | 172.3 | 9.7 | 1007.2 | 746.6 | 28 | 37.81 | CSV
190.3 | 0 | 125.2 | 166.6 | 9.9 | 1079 | 798.9 | 28 | 24.85 | CSV
250 | 0 | 95.7 | 191.8 | 5.3 | 948.9 | 857.2 | 28 | 27.22 | CSV
213.5 | 0 | 174.2 | 159.2 | 11.7 | 1043.6 | 771.9 | 28 | 44.64 | CSV
194.7 | 0 | 100.5 | 170.2 | 7.5 | 998 | 901.8 | 28 | 37.27 | CSV
251.4 | 0 | 118.3 | 192.9 | 5.8 | 1043.6 | 754.3 | 28 | 33.27 | CSV
165 | 0 | 143.6 | 163.8 | 0 | 1005.6 | 900.9 | 56 | 36.56 | CSV
165 | 128.5 | 132.1 | 175.1 | 8.1 | 1005.8 | 746.6 | 56 | 53.72 | CSV
178 | 129.8 | 118.6 | 179.9 | 3.6 | 1007.3 | 746.8 | 56 | 48.59 | CSV
167.4 | 129.9 | 128.6 | 175.5 | 7.8 | 1006.3 | 746.6 | 56 | 51.72 | CSV
172.4 | 13.6 | 172.4 | 156.8 | 4.1 | 1006.3 | 856.4 | 56 | 35.85 | CSV
173.5 | 50.1 | 173.5 | 164.8 | 6.5 | 1006.2 | 793.5 | 56 | 53.77 | CSV
167 | 75.4 | 167 | 164 | 7.9 | 1007.3 | 770.1 | 56 | 53.46 | CSV
173.8 | 93.4 | 159.9 | 172.3 | 9.7 | 1007.2 | 746.6 | 56 | 48.99 | CSV
190.3 | 0 | 125.2 | 166.6 | 9.9 | 1079 | 798.9 | 56 | 31.72 | CSV
250 | 0 | 95.7 | 191.8 | 5.3 | 948.9 | 857.2 | 56 | 39.64 | CSV
213.5 | 0 | 174.2 | 159.2 | 11.7 | 1043.6 | 771.9 | 56 | 51.26 | CSV
194.7 | 0 | 100.5 | 170.2 | 7.5 | 998 | 901.8 | 56 | 43.39 | CSV
251.4 | 0 | 118.3 | 192.9 | 5.8 | 1043.6 | 754.3 | 56 | 39.27 | CSV
165 | 0 | 143.6 | 163.8 | 0 | 1005.6 | 900.9 | 100 | 37.96 | CSV
165 | 128.5 | 132.1 | 175.1 | 8.1 | 1005.8 | 746.6 | 100 | 55.02 | CSV
178 | 129.8 | 118.6 | 179.9 | 3.6 | 1007.3 | 746.8 | 100 | 49.99 | CSV
167.4 | 129.9 | 128.6 | 175.5 | 7.8 | 1006.3 | 746.6 | 100 | 53.66 | CSV
172.4 | 13.6 | 172.4 | 156.8 | 4.1 | 1006.3 | 856.4 | 100 | 37.68 | CSV
173.5 | 50.1 | 173.5 | 164.8 | 6.5 | 1006.2 | 793.5 | 100 | 56.06 | CSV
167 | 75.4 | 167 | 164 | 7.9 | 1007.3 | 770.1 | 100 | 56.81 | CSV
173.8 | 93.4 | 159.9 | 172.3 | 9.7 | 1007.2 | 746.6 | 100 | 50.94 | CSV
190.3 | 0 | 125.2 | 166.6 | 9.9 | 1079 | 798.9 | 100 | 33.56 | CSV
250 | 0 | 95.7 | 191.8 | 5.3 | 948.9 | 857.2 | 100 | 41.16 | CSV
213.5 | 0 | 174.2 | 159.2 | 11.7 | 1043.6 | 771.9 | 100 | 52.96 | CSV
194.7 | 0 | 100.5 | 170.2 | 7.5 | 998 | 901.8 | 100 | 44.28 | CSV
251.4 | 0 | 118.3 | 192.9 | 5.8 | 1043.6 | 754.3 | 100 | 40.15 | CSV
446 | 24 | 79 | 162 | 11.6 | 967 | 712 | 28 | 57.03 | CSV
446 | 24 | 79 | 162 | 11.6 | 967 | 712 | 28 | 44.42 | CSV
446 | 24 | 79 | 162 | 11.6 | 967 | 712 | 28 | 51.02 | CSV
446 | 24 | 79 | 162 | 10.3 | 967 | 712 | 28 | 53.39 | CSV
446 | 24 | 79 | 162 | 11.6 | 967 | 712 | 3 | 35.36 | CSV
446 | 24 | 79 | 162 | 11.6 | 967 | 712 | 3 | 25.02 | CSV
446 | 24 | 79 | 162 | 11.6 | 967 | 712 | 3 | 23.35 | CSV
446 | 24 | 79 | 162 | 11.6 | 967 | 712 | 7 | 52.01 | CSV
446 | 24 | 79 | 162 | 11.6 | 967 | 712 | 7 | 38.02 | CSV
446 | 24 | 79 | 162 | 11.6 | 967 | 712 | 7 | 39.3 | CSV
446 | 24 | 79 | 162 | 11.6 | 967 | 712 | 56 | 61.07 | CSV
446 | 24 | 79 | 162 | 11.6 | 967 | 712 | 56 | 56.14 | CSV
446 | 24 | 79 | 162 | 11.6 | 967 | 712 | 56 | 55.25 | CSV
446 | 24 | 79 | 162 | 10.3 | 967 | 712 | 56 | 54.77 | CSV
387 | 20 | 94 | 157 | 14.3 | 938 | 845 | 28 | 50.24 | CSV
387 | 20 | 94 | 157 | 13.9 | 938 | 845 | 28 | 46.68 | CSV
387 | 20 | 94 | 157 | 11.6 | 938 | 845 | 28 | 46.68 | CSV
387 | 20 | 94 | 157 | 14.3 | 938 | 845 | 3 | 22.75 | CSV
387 | 20 | 94 | 157 | 13.9 | 938 | 845 | 3 | 25.51 | CSV
387 | 20 | 94 | 157 | 11.6 | 938 | 845 | 3 | 34.77 | CSV
387 | 20 | 94 | 157 | 14.3 | 938 | 845 | 7 | 36.84 | CSV
387 | 20 | 94 | 157 | 13.9 | 938 | 845 | 7 | 45.9 | CSV
387 | 20 | 94 | 157 | 11.6 | 938 | 845 | 7 | 41.67 | CSV
387 | 20 | 94 | 157 | 14.3 | 938 | 845 | 56 | 56.34 | CSV
387 | 20 | 94 | 157 | 13.9 | 938 | 845 | 56 | 47.97 | CSV
387 | 20 | 94 | 157 | 11.6 | 938 | 845 | 56 | 61.46 | CSV
355 | 19 | 97 | 145 | 13.1 | 967 | 871 | 28 | 44.03 | CSV
355 | 19 | 97 | 145 | 12.3 | 967 | 871 | 28 | 55.45 | CSV
491 | 26 | 123 | 210 | 3.9 | 882 | 699 | 28 | 55.55 | CSV
491 | 26 | 123 | 201 | 3.9 | 822 | 699 | 28 | 57.92 | CSV
491 | 26 | 123 | 210 | 3.9 | 882 | 699 | 3 | 25.61 | CSV
491 | 26 | 123 | 210 | 3.9 | 882 | 699 | 7 | 33.49 | CSV
491 | 26 | 123 | 210 | 3.9 | 882 | 699 | 56 | 59.59 | CSV
491 | 26 | 123 | 201 | 3.9 | 822 | 699 | 3 | 29.55 | CSV
491 | 26 | 123 | 201 | 3.9 | 822 | 699 | 7 | 37.92 | CSV
491 | 26 | 123 | 201 | 3.9 | 822 | 699 | 56 | 61.86 | CSV
424 | 22 | 132 | 178 | 8.5 | 822 | 750 | 28 | 62.05 | CSV
424 | 22 | 132 | 178 | 8.5 | 882 | 750 | 3 | 32.01 | CSV
424 | 22 | 132 | 168 | 8.9 | 822 | 750 | 28 | 72.1 | CSV
424 | 22 | 132 | 178 | 8.5 | 822 | 750 | 7 | 39 | CSV
424 | 22 | 132 | 178 | 8.5 | 822 | 750 | 56 | 65.7 | CSV
424 | 22 | 132 | 168 | 8.9 | 822 | 750 | 3 | 32.11 | CSV
424 | 22 | 132 | 168 | 8.9 | 822 | 750 | 7 | 40.29 | CSV
424 | 22 | 132 | 168 | 8.9 | 822 | 750 | 56 | 74.36 | CSV
202 | 11 | 141 | 206 | 1.7 | 942 | 801 | 28 | 21.97 | CSV
202 | 11 | 141 | 206 | 1.7 | 942 | 801 | 3 | 9.85 | CSV
202 | 11 | 141 | 206 | 1.7 | 942 | 801 | 7 | 15.07 | CSV
202 | 11 | 141 | 206 | 1.7 | 942 | 801 | 56 | 23.25 | CSV
284 | 15 | 141 | 179 | 5.5 | 842 | 801 | 28 | 43.73 | CSV
284 | 15 | 141 | 179 | 5.5 | 842 | 801 | 3 | 13.4 | CSV
284 | 15 | 141 | 179 | 5.5 | 842 | 801 | 7 | 24.13 | CSV
284 | 15 | 141 | 179 | 5.5 | 842 | 801 | 56 | 44.52 | CSV
359 | 19 | 141 | 154 | 10.9 | 942 | 801 | 28 | 62.94 | CSV
359 | 19 | 141 | 154 | 10.9 | 942 | 801 | 28 | 59.49 | CSV
359 | 19 | 141 | 154 | 10.9 | 942 | 801 | 3 | 25.12 | CSV
359 | 19 | 141 | 154 | 10.9 | 942 | 801 | 3 | 23.64 | CSV
359 | 19 | 141 | 154 | 10.9 | 942 | 801 | 7 | 35.75 | CSV
359 | 19 | 141 | 154 | 10.9 | 942 | 801 | 7 | 38.61 | CSV
359 | 19 | 141 | 154 | 10.9 | 942 | 801 | 56 | 68.75 | CSV
359 | 19 | 141 | 154 | 10.9 | 942 | 801 | 56 | 66.78 | CSV
436 | 0 | 0 | 218 | 0 | 838.4 | 719.7 | 28 | 23.85 | CSV
289 | 0 | 0 | 192 | 0 | 913.2 | 895.3 | 90 | 32.07 | CSV
289 | 0 | 0 | 192 | 0 | 913.2 | 895.3 | 3 | 11.65 | CSV
393 | 0 | 0 | 192 | 0 | 940.6 | 785.6 | 3 | 19.2 | CSV
393 | 0 | 0 | 192 | 0 | 940.6 | 785.6 | 90 | 48.85 | CSV
393 | 0 | 0 | 192 | 0 | 940.6 | 785.6 | 28 | 39.6 | CSV
480 | 0 | 0 | 192 | 0 | 936.2 | 712.2 | 28 | 43.94 | CSV
480 | 0 | 0 | 192 | 0 | 936.2 | 712.2 | 7 | 34.57 | CSV
480 | 0 | 0 | 192 | 0 | 936.2 | 712.2 | 90 | 54.32 | CSV
480 | 0 | 0 | 192 | 0 | 936.2 | 712.2 | 3 | 24.4 | CSV
333 | 0 | 0 | 192 | 0 | 931.2 | 842.6 | 3 | 15.62 | CSV
255 | 0 | 0 | 192 | 0 | 889.8 | 945 | 90 | 21.86 | CSV
255 | 0 | 0 | 192 | 0 | 889.8 | 945 | 7 | 10.22 | CSV
289 | 0 | 0 | 192 | 0 | 913.2 | 895.3 | 7 | 14.6 | CSV
255 | 0 | 0 | 192 | 0 | 889.8 | 945 | 28 | 18.75 | CSV
333 | 0 | 0 | 192 | 0 | 931.2 | 842.6 | 28 | 31.97 | CSV
333 | 0 | 0 | 192 | 0 | 931.2 | 842.6 | 7 | 23.4 | CSV
289 | 0 | 0 | 192 | 0 | 913.2 | 895.3 | 28 | 25.57 | CSV
333 | 0 | 0 | 192 | 0 | 931.2 | 842.6 | 90 | 41.68 | CSV
393 | 0 | 0 | 192 | 0 | 940.6 | 785.6 | 7 | 27.74 | CSV
255 | 0 | 0 | 192 | 0 | 889.8 | 945 | 3 | 8.2 | CSV
158.8 | 238.2 | 0 | 185.7 | 0 | 1040.6 | 734.3 | 7 | 9.62 | CSV
239.6 | 359.4 | 0 | 185.7 | 0 | 941.6 | 664.3 | 7 | 25.42 | CSV
238.2 | 158.8 | 0 | 185.7 | 0 | 1040.6 | 734.3 | 7 | 15.69 | CSV
181.9 | 272.8 | 0 | 185.7 | 0 | 1012.4 | 714.3 | 28 | 27.94 | CSV
193.5 | 290.2 | 0 | 185.7 | 0 | 998.2 | 704.3 | 28 | 32.63 | CSV
255.5 | 170.3 | 0 | 185.7 | 0 | 1026.6 | 724.3 | 7 | 17.24 | CSV
272.8 | 181.9 | 0 | 185.7 | 0 | 1012.4 | 714.3 | 7 | 19.77 | CSV
239.6 | 359.4 | 0 | 185.7 | 0 | 941.6 | 664.3 | 28 | 39.44 | CSV
220.8 | 147.2 | 0 | 185.7 | 0 | 1055 | 744.3 | 28 | 25.75 | CSV
397 | 0 | 0 | 185.7 | 0 | 1040.6 | 734.3 | 28 | 33.08 | CSV
382.5 | 0 | 0 | 185.7 | 0 | 1047.8 | 739.3 | 7 | 24.07 | CSV
210.7 | 316.1 | 0 | 185.7 | 0 | 977 | 689.3 | 7 | 21.82 | CSV
158.8 | 238.2 | 0 | 185.7 | 0 | 1040.6 | 734.3 | 28 | 21.07 | CSV
295.8 | 0 | 0 | 185.7 | 0 | 1091.4 | 769.3 | 7 | 14.84 | CSV
255.5 | 170.3 | 0 | 185.7 | 0 | 1026.6 | 724.3 | 28 | 32.05 | CSV
203.5 | 135.7 | 0 | 185.7 | 0 | 1076.2 | 759.3 | 7 | 11.96 | CSV
397 | 0 | 0 | 185.7 | 0 | 1040.6 | 734.3 | 7 | 25.45 | CSV
381.4 | 0 | 0 | 185.7 | 0 | 1104.6 | 784.3 | 28 | 22.49 | CSV
295.8 | 0 | 0 | 185.7 | 0 | 1091.4 | 769.3 | 28 | 25.22 | CSV
228 | 342.1 | 0 | 185.7 | 0 | 955.8 | 674.3 | 28 | 39.7 | CSV
220.8 | 147.2 | 0 | 185.7 | 0 | 1055 | 744.3 | 7 | 13.09 | CSV
316.1 | 210.7 | 0 | 185.7 | 0 | 977 | 689.3 | 28 | 38.7 | CSV
135.7 | 203.5 | 0 | 185.7 | 0 | 1076.2 | 759.3 | 7 | 7.51 | CSV
238.1 | 0 | 0 | 185.7 | 0 | 1118.8 | 789.3 | 28 | 17.58 | CSV
339.2 | 0 | 0 | 185.7 | 0 | 1069.2 | 754.3 | 7 | 21.18 | CSV
135.7 | 203.5 | 0 | 185.7 | 0 | 1076.2 | 759.3 | 28 | 18.2 | CSV
193.5 | 290.2 | 0 | 185.7 | 0 | 998.2 | 704.3 | 7 | 17.2 | CSV
203.5 | 135.7 | 0 | 185.7 | 0 | 1076.2 | 759.3 | 28 | 22.63 | CSV
290.2 | 193.5 | 0 | 185.7 | 0 | 998.2 | 704.3 | 7 | 21.86 | CSV
181.9 | 272.8 | 0 | 185.7 | 0 | 1012.4 | 714.3 | 7 | 12.37 | CSV
170.3 | 155.5 | 0 | 185.7 | 0 | 1026.6 | 724.3 | 28 | 25.73 | CSV
210.7 | 316.1 | 0 | 185.7 | 0 | 977 | 689.3 | 28 | 37.81 | CSV
228 | 342.1 | 0 | 185.7 | 0 | 955.8 | 674.3 | 7 | 21.92 | CSV
290.2 | 193.5 | 0 | 185.7 | 0 | 998.2 | 704.3 | 28 | 33.04 | CSV
381.4 | 0 | 0 | 185.7 | 0 | 1104.6 | 784.3 | 7 | 14.54 | CSV
238.2 | 158.8 | 0 | 185.7 | 0 | 1040.6 | 734.3 | 28 | 26.91 | CSV
186.2 | 124.1 | 0 | 185.7 | 0 | 1083.4 | 764.3 | 7 | 8 | CSV
339.2 | 0 | 0 | 185.7 | 0 | 1069.2 | 754.3 | 28 | 31.9 | CSV
238.1 | 0 | 0 | 185.7 | 0 | 1118.8 | 789.3 | 7 | 10.34 | CSV
252.5 | 0 | 0 | 185.7 | 0 | 1111.6 | 784.3 | 28 | 19.77 | CSV
382.5 | 0 | 0 | 185.7 | 0 | 1047.8 | 739.3 | 28 | 37.44 | CSV
252.5 | 0 | 0 | 185.7 | 0 | 1111.6 | 784.3 | 7 | 11.48 | CSV
316.1 | 210.7 | 0 | 185.7 | 0 | 977 | 689.3 | 7 | 24.44 | CSV
186.2 | 124.1 | 0 | 185.7 | 0 | 1083.4 | 764.3 | 28 | 17.6 | CSV
170.3 | 155.5 | 0 | 185.7 | 0 | 1026.6 | 724.3 | 7 | 10.73 | CSV
272.8 | 181.9 | 0 | 185.7 | 0 | 1012.4 | 714.3 | 28 | 31.38 | CSV
339 | 0 | 0 | 197 | 0 | 968 | 781 | 3 | 13.22 | CSV
339 | 0 | 0 | 197 | 0 | 968 | 781 | 7 | 20.97 | CSV
339 | 0 | 0 | 197 | 0 | 968 | 781 | 14 | 27.04 | CSV
339 | 0 | 0 | 197 | 0 | 968 | 781 | 28 | 32.04 | CSV
339 | 0 | 0 | 197 | 0 | 968 | 781 | 90 | 35.17 | CSV
339 | 0 | 0 | 197 | 0 | 968 | 781 | 180 | 36.45 | CSV
339 | 0 | 0 | 197 | 0 | 968 | 781 | 365 | 38.89 | CSV
236 | 0 | 0 | 194 | 0 | 968 | 885 | 3 | 6.47 | CSV
236 | 0 | 0 | 194 | 0 | 968 | 885 | 14 | 12.84 | CSV
236 | 0 | 0 | 194 | 0 | 968 | 885 | 28 | 18.42 | CSV
236 | 0 | 0 | 194 | 0 | 968 | 885 | 90 | 21.95 | CSV
236 | 0 | 0 | 193 | 0 | 968 | 885 | 180 | 24.1 | CSV
236 | 0 | 0 | 193 | 0 | 968 | 885 | 365 | 25.08 | CSV
277 | 0 | 0 | 191 | 0 | 968 | 856 | 14 | 21.26 | CSV
277 | 0 | 0 | 191 | 0 | 968 | 856 | 28 | 25.97 | CSV
277 | 0 | 0 | 191 | 0 | 968 | 856 | 3 | 11.36 | CSV
277 | 0 | 0 | 191 | 0 | 968 | 856 | 90 | 31.25 | CSV
277 | 0 | 0 | 191 | 0 | 968 | 856 | 180 | 32.33 | CSV
277 | 0 | 0 | 191 | 0 | 968 | 856 | 360 | 33.7 | CSV
254 | 0 | 0 | 198 | 0 | 968 | 863 | 3 | 9.31 | CSV
254 | 0 | 0 | 198 | 0 | 968 | 863 | 90 | 26.94 | CSV
254 | 0 | 0 | 198 | 0 | 968 | 863 | 180 | 27.63 | CSV
254 | 0 | 0 | 198 | 0 | 968 | 863 | 365 | 29.79 | CSV
307 | 0 | 0 | 193 | 0 | 968 | 812 | 180 | 34.49 | CSV
307 | 0 | 0 | 193 | 0 | 968 | 812 | 365 | 36.15 | CSV
307 | 0 | 0 | 193 | 0 | 968 | 812 | 3 | 12.54 | CSV
307 | 0 | 0 | 193 | 0 | 968 | 812 | 28 | 27.53 | CSV
307 | 0 | 0 | 193 | 0 | 968 | 812 | 90 | 32.92 | CSV
236 | 0 | 0 | 193 | 0 | 968 | 885 | 7 | 9.99 | CSV
200 | 0 | 0 | 180 | 0 | 1125 | 845 | 7 | 7.84 | CSV
200 | 0 | 0 | 180 | 0 | 1125 | 845 | 28 | 12.25 | CSV
225 | 0 | 0 | 181 | 0 | 1113 | 833 | 7 | 11.17 | CSV
225 | 0 | 0 | 181 | 0 | 1113 | 833 | 28 | 17.34 | CSV
325 | 0 | 0 | 184 | 0 | 1063 | 783 | 7 | 17.54 | CSV
325 | 0 | 0 | 184 | 0 | 1063 | 783 | 28 | 30.57 | CSV
275 | 0 | 0 | 183 | 0 | 1088 | 808 | 7 | 14.2 | CSV
275 | 0 | 0 | 183 | 0 | 1088 | 808 | 28 | 24.5 | CSV
300 | 0 | 0 | 184 | 0 | 1075 | 795 | 7 | 15.58 | CSV
300 | 0 | 0 | 184 | 0 | 1075 | 795 | 28 | 26.85 | CSV
375 | 0 | 0 | 186 | 0 | 1038 | 758 | 7 | 26.06 | CSV
375 | 0 | 0 | 186 | 0 | 1038 | 758 | 28 | 38.21 | CSV
400 | 0 | 0 | 187 | 0 | 1025 | 745 | 28 | 43.7 | CSV
400 | 0 | 0 | 187 | 0 | 1025 | 745 | 7 | 30.14 | CSV
250 | 0 | 0 | 182 | 0 | 1100 | 820 | 7 | 12.73 | CSV
250 | 0 | 0 | 182 | 0 | 1100 | 820 | 28 | 20.87 | CSV
350 | 0 | 0 | 186 | 0 | 1050 | 770 | 7 | 20.28 | CSV
350 | 0 | 0 | 186 | 0 | 1050 | 770 | 28 | 34.29 | CSV
203.5 | 305.3 | 0 | 203.5 | 0 | 963.4 | 630 | 7 | 19.54 | CSV
250.2 | 166.8 | 0 | 203.5 | 0 | 977.6 | 694.1 | 90 | 47.71 | CSV
157 | 236 | 0 | 192 | 0 | 935.4 | 781.2 | 90 | 43.38 | CSV
141.3 | 212 | 0 | 203.5 | 0 | 971.8 | 748.5 | 28 | 29.89 | CSV
166.8 | 250.2 | 0 | 203.5 | 0 | 975.6 | 692.6 | 3 | 6.9 | CSV
122.6 | 183.9 | 0 | 203.5 | 0 | 958.2 | 800.1 | 90 | 33.19 | CSV
183.9 | 122.6 | 0 | 203.5 | 0 | 959.2 | 800 | 3 | 4.9 | CSV
102 | 153 | 0 | 192 | 0 | 887 | 942 | 3 | 4.57 | CSV
102 | 153 | 0 | 192 | 0 | 887 | 942 | 90 | 25.46 | CSV
122.6 | 183.9 | 0 | 203.5 | 0 | 958.2 | 800.1 | 28 | 24.29 | CSV
166.8 | 250.2 | 0 | 203.5 | 0 | 975.6 | 692.6 | 28 | 33.95 | CSV
200 | 133 | 0 | 192 | 0 | 965.4 | 806.2 | 3 | 11.41 | CSV
108.3 | 162.4 | 0 | 203.5 | 0 | 938.2 | 849 | 28 | 20.59 | CSV
305.3 | 203.5 | 0 | 203.5 | 0 | 965.4 | 631 | 7 | 25.89 | CSV
108.3 | 162.4 | 0 | 203.5 | 0 | 938.2 | 849 | 90 | 29.23 | CSV
116 | 173 | 0 | 192 | 0 | 909.8 | 891.9 | 90 | 31.02 | CSV
141.3 | 212 | 0 | 203.5 | 0 | 971.8 | 748.5 | 7 | 10.39 | CSV
157 | 236 | 0 | 192 | 0 | 935.4 | 781.2 | 28 | 33.66 | CSV
133 | 200 | 0 | 192 | 0 | 927.4 | 839.2 | 28 | 27.87 | CSV
250.2 | 166.8 | 0 | 203.5 | 0 | 977.6 | 694.1 | 7 | 19.35 | CSV
173 | 116 | 0 | 192 | 0 | 946.8 | 856.8 | 7 | 11.39 | CSV
192 | 288 | 0 | 192 | 0 | 929.8 | 716.1 | 3 | 12.79 | CSV
192 | 288 | 0 | 192 | 0 | 929.8 | 716.1 | 28 | 39.32 | CSV
153 | 102 | 0 | 192 | 0 | 888 | 943.1 | 3 | 4.78 | CSV
288 | 192 | 0 | 192 | 0 | 932 | 717.8 | 3 | 16.11 | CSV
305.3 | 203.5 | 0 | 203.5 | 0 | 965.4 | 631 | 28 | 43.38 | CSV
236 | 157 | 0 | 192 | 0 | 972.6 | 749.1 | 7 | 20.42 | CSV
173 | 116 | 0 | 192 | 0 | 946.8 | 856.8 | 3 | 6.94 | CSV
212 | 141.3 | 0 | 203.5 | 0 | 973.4 | 750 | 7 | 15.03 | CSV
236 | 157 | 0 | 192 | 0 | 972.6 | 749.1 | 3 | 13.57 | CSV
183.9 | 122.6 | 0 | 203.5 | 0 | 959.2 | 800 | 90 | 32.53 | CSV
166.8 | 250.2 | 0 | 203.5 | 0 | 975.6 | 692.6 | 7 | 15.75 | CSV
102 | 153 | 0 | 192 | 0 | 887 | 942 | 7 | 7.68 | CSV
288 | 192 | 0 | 192 | 0 | 932 | 717.8 | 28 | 38.8 | CSV
212 | 141.3 | 0 | 203.5 | 0 | 973.4 | 750 | 28 | 33 | CSV
102 | 153 | 0 | 192 | 0 | 887 | 942 | 28 | 17.28 | CSV
173 | 116 | 0 | 192 | 0 | 946.8 | 856.8 | 28 | 24.28 | CSV
183.9 | 122.6 | 0 | 203.5 | 0 | 959.2 | 800 | 28 | 24.05 | CSV
133 | 200 | 0 | 192 | 0 | 927.4 | 839.2 | 90 | 36.59 | CSV
192 | 288 | 0 | 192 | 0 | 929.8 | 716.1 | 90 | 50.73 | CSV
133 | 200 | 0 | 192 | 0 | 927.4 | 839.2 | 7 | 13.66 | CSV
305.3 | 203.5 | 0 | 203.5 | 0 | 965.4 | 631 | 3 | 14.14 | CSV
236 | 157 | 0 | 192 | 0 | 972.6 | 749.1 | 90 | 47.78 | CSV
108.3 | 162.4 | 0 | 203.5 | 0 | 938.2 | 849 | 3 | 2.33 | CSV
157 | 236 | 0 | 192 | 0 | 935.4 | 781.2 | 7 | 16.89 | CSV
288 | 192 | 0 | 192 | 0 | 932 | 717.8 | 7 | 23.52 | CSV
212 | 141.3 | 0 | 203.5 | 0 | 973.4 | 750 | 3 | 6.81 | CSV
212 | 141.3 | 0 | 203.5 | 0 | 973.4 | 750 | 90 | 39.7 | CSV
153 | 102 | 0 | 192 | 0 | 888 | 943.1 | 28 | 17.96 | CSV
236 | 157 | 0 | 192 | 0 | 972.6 | 749.1 | 28 | 32.88 | CSV
116 | 173 | 0 | 192 | 0 | 909.8 | 891.9 | 28 | 22.35 | CSV
183.9 | 122.6 | 0 | 203.5 | 0 | 959.2 | 800 | 7 | 10.79 | CSV
108.3 | 162.4 | 0 | 203.5 | 0 | 938.2 | 849 | 7 | 7.72 | CSV
203.5 | 305.3 | 0 | 203.5 | 0 | 963.4 | 630 | 28 | 41.68 | CSV
203.5 | 305.3 | 0 | 203.5 | 0 | 963.4 | 630 | 3 | 9.56 | CSV
133 | 200 | 0 | 192 | 0 | 927.4 | 839.2 | 3 | 6.88 | CSV
288 | 192 | 0 | 192 | 0 | 932 | 717.8 | 90 | 50.53 | CSV
200 | 133 | 0 | 192 | 0 | 965.4 | 806.2 | 7 | 17.17 | CSV
200 | 133 | 0 | 192 | 0 | 965.4 | 806.2 | 28 | 30.44 | CSV
250.2 | 166.8 | 0 | 203.5 | 0 | 977.6 | 694.1 | 3 | 9.73 | CSV
122.6 | 183.9 | 0 | 203.5 | 0 | 958.2 | 800.1 | 3 | 3.32 | CSV
153 | 102 | 0 | 192 | 0 | 888 | 943.1 | 90 | 26.32 | CSV
200 | 133 | 0 | 192 | 0 | 965.4 | 806.2 | 90 | 43.25 | CSV
116 | 173 | 0 | 192 | 0 | 909.8 | 891.9 | 3 | 6.28 | CSV
173 | 116 | 0 | 192 | 0 | 946.8 | 856.8 | 90 | 32.1 | CSV
250.2 | 166.8 | 0 | 203.5 | 0 | 977.6 | 694.1 | 28 | 36.96 | CSV
305.3 | 203.5 | 0 | 203.5 | 0 | 965.4 | 631 | 90 | 54.6 | CSV
192 | 288 | 0 | 192 | 0 | 929.8 | 716.1 | 7 | 21.48 | CSV
157 | 236 | 0 | 192 | 0 | 935.4 | 781.2 | 3 | 9.69 | CSV
153 | 102 | 0 | 192 | 0 | 888 | 943.1 | 7 | 8.37 | CSV
141.3 | 212 | 0 | 203.5 | 0 | 971.8 | 748.5 | 90 | 39.66 | CSV
116 | 173 | 0 | 192 | 0 | 909.8 | 891.9 | 7 | 10.09 | CSV
141.3 | 212 | 0 | 203.5 | 0 | 971.8 | 748.5 | 3 | 4.83 | CSV
122.6 | 183.9 | 0 | 203.5 | 0 | 958.2 | 800.1 | 7 | 10.35 | CSV
166.8 | 250.2 | 0 | 203.5 | 0 | 975.6 | 692.6 | 90 | 43.57 | CSV
203.5 | 305.3 | 0 | 203.5 | 0 | 963.4 | 630 | 90 | 51.86 | CSV
310 | 0 | 0 | 192 | 0 | 1012 | 830 | 3 | 11.85 | CSV
310 | 0 | 0 | 192 | 0 | 1012 | 830 | 7 | 17.24 | CSV
310 | 0 | 0 | 192 | 0 | 1012 | 830 | 28 | 27.83 | CSV
310 | 0 | 0 | 192 | 0 | 1012 | 830 | 90 | 35.76 | CSV
310 | 0 | 0 | 192 | 0 | 1012 | 830 | 120 | 38.7 | CSV
331 | 0 | 0 | 192 | 0 | 1025 | 821 | 3 | 14.31 | CSV
331 | 0 | 0 | 192 | 0 | 1025 | 821 | 7 | 17.44 | CSV
331 | 0 | 0 | 192 | 0 | 1025 | 821 | 28 | 31.74 | CSV
331 | 0 | 0 | 192 | 0 | 1025 | 821 | 90 | 37.91 | CSV
331 | 0 | 0 | 192 | 0 | 1025 | 821 | 120 | 39.38 | CSV
349 | 0 | 0 | 192 | 0 | 1056 | 809 | 3 | 15.87 | CSV
349 | 0 | 0 | 192 | 0 | 1056 | 809 | 7 | 9.01 | CSV
349 | 0 | 0 | 192 | 0 | 1056 | 809 | 28 | 33.61 | CSV
349 | 0 | 0 | 192 | 0 | 1056 | 809 | 90 | 40.66 | CSV
349 | 0 | 0 | 192 | 0 | 1056 | 809 | 120 | 40.86 | CSV
238 | 0 | 0 | 186 | 0 | 1119 | 789 | 7 | 12.05 | CSV
238 | 0 | 0 | 186 | 0 | 1119 | 789 | 28 | 17.54 | CSV
296 | 0 | 0 | 186 | 0 | 1090 | 769 | 7 | 18.91 | CSV
296 | 0 | 0 | 186 | 0 | 1090 | 769 | 28 | 25.18 | CSV
297 | 0 | 0 | 186 | 0 | 1040 | 734 | 7 | 30.96 | CSV
480 | 0 | 0 | 192 | 0 | 936 | 721 | 28 | 43.89 | CSV
480 | 0 | 0 | 192 | 0 | 936 | 721 | 90 | 54.28 | CSV
397 | 0 | 0 | 186 | 0 | 1040 | 734 | 28 | 36.94 | CSV
281 | 0 | 0 | 186 | 0 | 1104 | 774 | 7 | 14.5 | CSV
281 | 0 | 0 | 185 | 0 | 1104 | 774 | 28 | 22.44 | CSV
500 | 0 | 0 | 200 | 0 | 1125 | 613 | 1 | 12.64 | CSV
500 | 0 | 0 | 200 | 0 | 1125 | 613 | 3 | 26.06 | CSV
500 | 0 | 0 | 200 | 0 | 1125 | 613 | 7 | 33.21 | CSV
500 | 0 | 0 | 200 | 0 | 1125 | 613 | 14 | 36.94 | CSV
500 | 0 | 0 | 200 | 0 | 1125 | 613 | 28 | 44.09 | CSV
540 | 0 | 0 | 173 | 0 | 1125 | 613 | 7 | 52.61 | CSV
540 | 0 | 0 | 173 | 0 | 1125 | 613 | 14 | 59.76 | CSV
540 | 0 | 0 | 173 | 0 | 1125 | 613 | 28 | 67.31 | CSV
540 | 0 | 0 | 173 | 0 | 1125 | 613 | 90 | 69.66 | CSV
540 | 0 | 0 | 173 | 0 | 1125 | 613 | 180 | 71.62 | CSV
540 | 0 | 0 | 173 | 0 | 1125 | 613 | 270 | 74.17 | CSV
350 | 0 | 0 | 203 | 0 | 974 | 775 | 7 | 18.13 | CSV
350 | 0 | 0 | 203 | 0 | 974 | 775 | 14 | 22.53 | CSV
350 | 0 | 0 | 203 | 0 | 974 | 775 | 28 | 27.34 | CSV
350 | 0 | 0 | 203 | 0 | 974 | 775 | 56 | 29.98 | CSV
350 | 0 | 0 | 203 | 0 | 974 | 775 | 90 | 31.35 | CSV
350 | 0 | 0 | 203 | 0 | 974 | 775 | 180 | 32.72 | CSV
385 | 0 | 0 | 186 | 0 | 966 | 763 | 1 | 6.27 | CSV
385 | 0 | 0 | 186 | 0 | 966 | 763 | 3 | 14.7 | CSV
385 | 0 | 0 | 186 | 0 | 966 | 763 | 7 | 23.22 | CSV
385 | 0 | 0 | 186 | 0 | 966 | 763 | 14 | 27.92 | CSV
385 | 0 | 0 | 186 | 0 | 966 | 763 | 28 | 31.35 | CSV
331 | 0 | 0 | 192 | 0 | 978 | 825 | 180 | 39 | CSV
331 | 0 | 0 | 192 | 0 | 978 | 825 | 360 | 41.24 | CSV
349 | 0 | 0 | 192 | 0 | 1047 | 806 | 3 | 14.99 | CSV
331 | 0 | 0 | 192 | 0 | 978 | 825 | 3 | 13.52 | CSV
382 | 0 | 0 | 186 | 0 | 1047 | 739 | 7 | 24 | CSV
382 | 0 | 0 | 186 | 0 | 1047 | 739 | 28 | 37.42 | CSV
382 | 0 | 0 | 186 | 0 | 1111 | 784 | 7 | 11.47 | CSV
281 | 0 | 0 | 186 | 0 | 1104 | 774 | 28 | 22.44 | CSV
339 | 0 | 0 | 185 | 0 | 1069 | 754 | 7 | 21.16 | CSV
339 | 0 | 0 | 185 | 0 | 1069 | 754 | 28 | 31.84 | CSV
295 | 0 | 0 | 185 | 0 | 1069 | 769 | 7 | 14.8 | CSV
295 | 0 | 0 | 185 | 0 | 1069 | 769 | 28 | 25.18 | CSV
238 | 0 | 0 | 185 | 0 | 1118 | 789 | 28 | 17.54 | CSV
296 | 0 | 0 | 192 | 0 | 1085 | 765 | 7 | 14.2 | CSV
296 | 0 | 0 | 192 | 0 | 1085 | 765 | 28 | 21.65 | CSV
296 | 0 | 0 | 192 | 0 | 1085 | 765 | 90 | 29.39 | CSV
331 | 0 | 0 | 192 | 0 | 879 | 825 | 3 | 13.52 | CSV
331 | 0 | 0 | 192 | 0 | 978 | 825 | 7 | 16.26 | CSV
331 | 0 | 0 | 192 | 0 | 978 | 825 | 28 | 31.45 | CSV
331 | 0 | 0 | 192 | 0 | 978 | 825 | 90 | 37.23 | CSV
349 | 0 | 0 | 192 | 0 | 1047 | 806 | 7 | 18.13 | CSV
349 | 0 | 0 | 192 | 0 | 1047 | 806 | 28 | 32.72 | CSV
349 | 0 | 0 | 192 | 0 | 1047 | 806 | 90 | 39.49 | CSV
349 | 0 | 0 | 192 | 0 | 1047 | 806 | 180 | 41.05 | CSV
349 | 0 | 0 | 192 | 0 | 1047 | 806 | 360 | 42.13 | CSV
302 | 0 | 0 | 203 | 0 | 974 | 817 | 14 | 18.13 | CSV
302 | 0 | 0 | 203 | 0 | 974 | 817 | 180 | 26.74 | CSV
525 | 0 | 0 | 189 | 0 | 1125 | 613 | 180 | 61.92 | CSV
500 | 0 | 0 | 200 | 0 | 1125 | 613 | 90 | 47.22 | CSV
500 | 0 | 0 | 200 | 0 | 1125 | 613 | 180 | 51.04 | CSV
500 | 0 | 0 | 200 | 0 | 1125 | 613 | 270 | 55.16 | CSV
540 | 0 | 0 | 173 | 0 | 1125 | 613 | 3 | 41.64 | CSV
252 | 0 | 0 | 185 | 0 | 1111 | 784 | 7 | 13.71 | CSV
252 | 0 | 0 | 185 | 0 | 1111 | 784 | 28 | 19.69 | CSV
339 | 0 | 0 | 185 | 0 | 1060 | 754 | 28 | 31.65 | CSV
393 | 0 | 0 | 192 | 0 | 940 | 758 | 3 | 19.11 | CSV
393 | 0 | 0 | 192 | 0 | 940 | 758 | 28 | 39.58 | CSV
393 | 0 | 0 | 192 | 0 | 940 | 758 | 90 | 48.79 | CSV
382 | 0 | 0 | 185 | 0 | 1047 | 739 | 7 | 24 | CSV
382 | 0 | 0 | 185 | 0 | 1047 | 739 | 28 | 37.42 | CSV
252 | 0 | 0 | 186 | 0 | 1111 | 784 | 7 | 11.47 | CSV
252 | 0 | 0 | 185 | 0 | 1111 | 784 | 28 | 19.69 | CSV
310 | 0 | 0 | 192 | 0 | 970 | 850 | 7 | 14.99 | CSV
310 | 0 | 0 | 192 | 0 | 970 | 850 | 28 | 27.92 | CSV
310 | 0 | 0 | 192 | 0 | 970 | 850 | 90 | 34.68 | CSV
310 | 0 | 0 | 192 | 0 | 970 | 850 | 180 | 37.33 | CSV
310 | 0 | 0 | 192 | 0 | 970 | 850 | 360 | 38.11 | CSV
525 | 0 | 0 | 189 | 0 | 1125 | 613 | 3 | 33.8 | CSV
525 | 0 | 0 | 189 | 0 | 1125 | 613 | 7 | 42.42 | CSV
525 | 0 | 0 | 189 | 0 | 1125 | 613 | 14 | 48.4 | CSV
525 | 0 | 0 | 189 | 0 | 1125 | 613 | 28 | 55.94 | CSV
525 | 0 | 0 | 189 | 0 | 1125 | 613 | 90 | 58.78 | CSV
525 | 0 | 0 | 189 | 0 | 1125 | 613 | 270 | 67.11 | CSV
322 | 0 | 0 | 203 | 0 | 974 | 800 | 14 | 20.77 | CSV
322 | 0 | 0 | 203 | 0 | 974 | 800 | 28 | 25.18 | CSV
322 | 0 | 0 | 203 | 0 | 974 | 800 | 180 | 29.59 | CSV
302 | 0 | 0 | 203 | 0 | 974 | 817 | 28 | 21.75 | CSV
397 | 0 | 0 | 185 | 0 | 1040 | 734 | 28 | 39.09 | CSV
480 | 0 | 0 | 192 | 0 | 936 | 721 | 3 | 24.39 | CSV
522 | 0 | 0 | 146 | 0 | 896 | 896 | 7 | 50.51 | CSV
522 | 0 | 0 | 146 | 0 | 896 | 896 | 28 | 74.99 | CSV
273 | 105 | 82 | 210 | 9 | 904 | 680 | 28 | 37.17 | CSV
162 | 190 | 148 | 179 | 19 | 838 | 741 | 28 | 33.76 | CSV
154 | 144 | 112 | 220 | 10 | 923 | 658 | 28 | 16.5 | CSV
147 | 115 | 89 | 202 | 9 | 860 | 829 | 28 | 19.99 | CSV
152 | 178 | 139 | 168 | 18 | 944 | 695 | 28 | 36.35 | CSV
310 | 143 | 111 | 168 | 22 | 914 | 651 | 28 | 33.69 | CSV
144 | 0 | 175 | 158 | 18 | 943 | 844 | 28 | 15.42 | CSV
304 | 140 | 0 | 214 | 6 | 895 | 722 | 28 | 33.42 | CSV
374 | 0 | 0 | 190 | 7 | 1013 | 730 | 28 | 39.05 | CSV
159 | 149 | 116 | 175 | 15 | 953 | 720 | 28 | 27.68 | CSV
153 | 239 | 0 | 200 | 6 | 1002 | 684 | 28 | 26.86 | CSV
310 | 143 | 0 | 168 | 10 | 914 | 804 | 28 | 45.3 | CSV
305 | 0 | 100 | 196 | 10 | 959 | 705 | 28 | 30.12 | CSV
151 | 0 | 184 | 167 | 12 | 991 | 772 | 28 | 15.57 | CSV
142 | 167 | 130 | 174 | 11 | 883 | 785 | 28 | 44.61 | CSV
298 | 137 | 107 | 201 | 6 | 878 | 655 | 28 | 53.52 | CSV
321 | 164 | 0 | 190 | 5 | 870 | 774 | 28 | 57.21 | CSV
366 | 187 | 0 | 191 | 7 | 824 | 757 | 28 | 65.91 | CSV
280 | 129 | 100 | 172 | 9 | 825 | 805 | 28 | 52.82 | CSV
252 | 97 | 76 | 194 | 8 | 835 | 821 | 28 | 33.4 | CSV
165 | 0 | 150 | 182 | 12 | 1023 | 729 | 28 | 18.03 | CSV
156 | 243 | 0 | 180 | 11 | 1022 | 698 | 28 | 37.36 | CSV
160 | 188 | 146 | 203 | 11 | 829 | 710 | 28 | 32.84 | CSV
298 | 0 | 107 | 186 | 6 | 879 | 815 | 28 | 42.64 | CSV
318 | 0 | 126 | 210 | 6 | 861 | 737 | 28 | 40.06 | CSV
287 | 121 | 94 | 188 | 9 | 904 | 696 | 28 | 41.94 | CSV
326 | 166 | 0 | 174 | 9 | 882 | 790 | 28 | 61.23 | CSV
356 | 0 | 142 | 193 | 11 | 801 | 778 | 28 | 40.87 | CSV
132 | 207 | 161 | 179 | 5 | 867 | 736 | 28 | 33.3 | CSV
322 | 149 | 0 | 186 | 8 | 951 | 709 | 28 | 52.42 | CSV
164 | 0 | 200 | 181 | 13 | 849 | 846 | 28 | 15.09 | CSV
314 | 0 | 113 | 170 | 10 | 925 | 783 | 28 | 38.46 | CSV
321 | 0 | 128 | 182 | 11 | 870 | 780 | 28 | 37.26 | CSV
140 | 164 | 128 | 237 | 6 | 869 | 656 | 28 | 35.23 | CSV
288 | 121 | 0 | 177 | 7 | 908 | 829 | 28 | 42.13 | CSV
298 | 0 | 107 | 210 | 11 | 880 | 744 | 28 | 31.87 | CSV
265 | 111 | 86 | 195 | 6 | 833 | 790 | 28 | 41.54 | CSV
160 | 250 | 0 | 168 | 12 | 1049 | 688 | 28 | 39.45 | CSV
166 | 260 | 0 | 183 | 13 | 859 | 827 | 28 | 37.91 | CSV
276 | 116 | 90 | 180 | 9 | 870 | 768 | 28 | 44.28 | CSV
322 | 0 | 116 | 196 | 10 | 818 | 813 | 28 | 31.18 | CSV
149 | 139 | 109 | 193 | 6 | 892 | 780 | 28 | 23.69 | CSV
159 | 187 | 0 | 176 | 11 | 990 | 789 | 28 | 32.76 | CSV
261 | 100 | 78 | 201 | 9 | 864 | 761 | 28 | 32.4 | CSV
237 | 92 | 71 | 247 | 6 | 853 | 695 | 28 | 28.63 | CSV
313 | 0 | 113 | 178 | 8 | 1002 | 689 | 28 | 36.8 | CSV
155 | 183 | 0 | 193 | 9 | 1047 | 697 | 28 | 18.28 | CSV
146 | 230 | 0 | 202 | 3 | 827 | 872 | 28 | 33.06 | CSV
296 | 0 | 107 | 221 | 11 | 819 | 778 | 28 | 31.42 | CSV
133 | 210 | 0 | 196 | 3 | 949 | 795 | 28 | 31.03 | CSV
313 | 145 | 0 | 178 | 8 | 867 | 824 | 28 | 44.39 | CSV
152 | 0 | 112 | 184 | 8 | 992 | 816 | 28 | 12.18 | CSV
153 | 145 | 113 | 178 | 8 | 1002 | 689 | 28 | 25.56 | CSV
140 | 133 | 103 | 200 | 7 | 916 | 753 | 28 | 36.44 | CSV
149 | 236 | 0 | 176 | 13 | 847 | 893 | 28 | 32.96 | CSV
300 | 0 | 120 | 212 | 10 | 878 | 728 | 28 | 23.84 | CSV
153 | 145 | 113 | 178 | 8 | 867 | 824 | 28 | 26.23 | CSV
148 | 0 | 137 | 158 | 16 | 1002 | 830 | 28 | 17.95 | CSV
326 | 0 | 138 | 199 | 11 | 801 | 792 | 28 | 40.68 | CSV
153 | 145 | 0 | 178 | 8 | 1000 | 822 | 28 | 19.01 | CSV
262 | 111 | 86 | 195 | 5 | 895 | 733 | 28 | 33.72 | CSV
158 | 0 | 195 | 220 | 11 | 898 | 713 | 28 | 8.54 | CSV
151 | 0 | 185 | 167 | 16 | 1074 | 678 | 28 | 13.46 | CSV
273 | 0 | 90 | 199 | 11 | 931 | 762 | 28 | 32.24 | CSV
149 | 118 | 92 | 183 | 7 | 953 | 780 | 28 | 23.52 | CSV
143 | 169 | 143 | 191 | 8 | 967 | 643 | 28 | 29.72 | CSV
260 | 101 | 78 | 171 | 10 | 936 | 763 | 28 | 49.77 | CSV
313 | 161 | 0 | 178 | 10 | 917 | 759 | 28 | 52.44 | CSV
284 | 120 | 0 | 168 | 7 | 970 | 794 | 28 | 40.93 | CSV
336 | 0 | 0 | 182 | 3 | 986 | 817 | 28 | 44.86 | CSV
145 | 0 | 134 | 181 | 11 | 979 | 812 | 28 | 13.2 | CSV
150 | 237 | 0 | 174 | 12 | 1069 | 675 | 28 | 37.43 | CSV
144 | 170 | 133 | 192 | 8 | 814 | 805 | 28 | 29.87 | CSV
331 | 170 | 0 | 195 | 8 | 811 | 802 | 28 | 56.61 | CSV
155 | 0 | 143 | 193 | 9 | 1047 | 697 | 28 | 12.46 | CSV
155 | 183 | 0 | 193 | 9 | 877 | 868 | 28 | 23.79 | CSV
135 | 0 | 166 | 180 | 10 | 961 | 805 | 28 | 13.29 | CSV
266 | 112 | 87 | 178 | 10 | 910 | 745 | 28 | 39.42 | CSV
314 | 145 | 113 | 179 | 8 | 869 | 690 | 28 | 46.23 | CSV
313 | 145 | 0 | 127 | 8 | 1000 | 822 | 28 | 44.52 | CSV
146 | 173 | 0 | 182 | 3 | 986 | 817 | 28 | 23.74 | CSV
144 | 136 | 106 | 178 | 7 | 941 | 774 | 28 | 26.14 | CSV
148 | 0 | 182 | 181 | 15 | 839 | 884 | 28 | 15.52 | CSV
277 | 117 | 91 | 191 | 7 | 946 | 666 | 28 | 43.57 | CSV
298 | 0 | 107 | 164 | 13 | 953 | 784 | 28 | 35.86 | CSV
313 | 145 | 0 | 178 | 8 | 1002 | 689 | 28 | 41.05 | CSV
155 | 184 | 143 | 194 | 9 | 880 | 699 | 28 | 28.99 | CSV
289 | 134 | 0 | 195 | 6 | 924 | 760 | 28 | 46.24 | CSV
148 | 175 | 0 | 171 | 2 | 1000 | 828 | 28 | 26.92 | CSV
145 | 0 | 179 | 202 | 8 | 824 | 869 | 28 | 10.54 | CSV
313 | 0 | 0 | 178 | 8 | 1000 | 822 | 28 | 25.1 | CSV
136 | 162 | 126 | 172 | 10 | 923 | 764 | 28 | 29.07 | CSV
155 | 0 | 143 | 193 | 9 | 877 | 868 | 28 | 9.74 | CSV
255 | 99 | 77 | 189 | 6 | 919 | 749 | 28 | 33.8 | CSV
162 | 207 | 172 | 216 | 10 | 822 | 638 | 28 | 39.84 | CSV
136 | 196 | 98 | 199 | 6 | 847 | 783 | 28 | 26.97 | CSV
164 | 163 | 128 | 197 | 8 | 961 | 641 | 28 | 27.23 | CSV
162 | 214 | 164 | 202 | 10 | 820 | 680 | 28 | 30.65 | CSV
157 | 214 | 152 | 200 | 9 | 819 | 704 | 28 | 33.05 | CSV
149 | 153 | 194 | 192 | 8 | 935 | 623 | 28 | 24.58 | CSV
135 | 105 | 193 | 196 | 6 | 965 | 643 | 28 | 21.91 | CSV
159 | 209 | 161 | 201 | 7 | 848 | 669 | 28 | 30.88 | CSV
144 | 15 | 195 | 176 | 6 | 1021 | 709 | 28 | 15.34 | CSV
154 | 174 | 185 | 228 | 7 | 845 | 612 | 28 | 24.34 | CSV
167 | 187 | 195 | 185 | 7 | 898 | 636 | 28 | 23.89 | CSV
184 | 86 | 190 | 213 | 6 | 923 | 623 | 28 | 22.93 | CSV
156 | 178 | 187 | 221 | 7 | 854 | 614 | 28 | 29.41 | CSV
236.9 | 91.7 | 71.5 | 246.9 | 6 | 852.9 | 695.4 | 28 | 28.63 | CSV
313.3 | 0 | 113 | 178.5 | 8 | 1001.9 | 688.7 | 28 | 36.8 | CSV
154.8 | 183.4 | 0 | 193.3 | 9.1 | 1047.4 | 696.7 | 28 | 18.29 | CSV
145.9 | 230.5 | 0 | 202.5 | 3.4 | 827 | 871.8 | 28 | 32.72 | CSV
296 | 0 | 106.7 | 221.4 | 10.5 | 819.2 | 778.4 | 28 | 31.42 | CSV
133.1 | 210.2 | 0 | 195.7 | 3.1 | 949.4 | 795.3 | 28 | 28.94 | CSV
313.3 | 145 | 0 | 178.5 | 8 | 867.2 | 824 | 28 | 40.93 | CSV
151.6 | 0 | 111.9 | 184.4 | 7.9 | 992 | 815.9 | 28 | 12.18 | CSV
153.1 | 145 | 113 | 178.5 | 8 | 1001.9 | 688.7 | 28 | 25.56 | CSV
139.9 | 132.6 | 103.3 | 200.3 | 7.4 | 916 | 753.4 | 28 | 36.44 | CSV
149.5 | 236 | 0 | 175.8 | 12.6 | 846.8 | 892.7 | 28 | 32.96 | CSV
299.8 | 0 | 119.8 | 211.5 | 9.9 | 878.2 | 727.6 | 28 | 23.84 | CSV
153.1 | 145 | 113 | 178.5 | 8 | 867.2 | 824 | 28 | 26.23 | CSV
148.1 | 0 | 136.6 | 158.1 | 16.1 | 1001.8 | 830.1 | 28 | 17.96 | CSV
326.5 | 0 | 137.9 | 199 | 10.8 | 801.1 | 792.5 | 28 | 38.63 | CSV
152.7 | 144.7 | 0 | 178.1 | 8 | 999.7 | 822.2 | 28 | 19.01 | CSV
261.9 | 110.5 | 86.1 | 195.4 | 5 | 895.2 | 732.6 | 28 | 33.72 | CSV
158.4 | 0 | 194.9 | 219.7 | 11 | 897.7 | 712.9 | 28 | 8.54 | CSV
150.7 | 0 | 185.3 | 166.7 | 15.6 | 1074.5 | 678 | 28 | 13.46 | CSV
272.6 | 0 | 89.6 | 198.7 | 10.6 | 931.3 | 762.2 | 28 | 32.25 | CSV
149 | 117.6 | 91.7 | 182.9 | 7.1 | 953.4 | 780.3 | 28 | 23.52 | CSV
143 | 169.4 | 142.7 | 190.7 | 8.4 | 967.4 | 643.5 | 28 | 29.73 | CSV
259.9 | 100.6 | 78.4 | 170.6 | 10.4 | 935.7 | 762.9 | 28 | 49.77 | CSV
312.9 | 160.5 | 0 | 177.6 | 9.6 | 916.6 | 759.5 | 28 | 52.45 | CSV
284 | 119.7 | 0 | 168.3 | 7.2 | 970.4 | 794.2 | 28 | 40.93 | CSV
336.5 | 0 | 0 | 181.9 | 3.4 | 985.8 | 816.8 | 28 | 44.87 | CSV
144.8 | 0 | 133.6 | 180.8 | 11.1 | 979.5 | 811.5 | 28 | 13.2 | CSV
150 | 236.8 | 0 | 173.8 | 11.9 | 1069.3 | 674.8 | 28 | 37.43 | CSV
143.7 | 170.2 | 132.6 | 191.6 | 8.5 | 814.1 | 805.3 | 28 | 29.87 | CSV
330.5 | 169.6 | 0 | 194.9 | 8.1 | 811 | 802.3 | 28 | 56.62 | CSV
154.8 | 0 | 142.8 | 193.3 | 9.1 | 1047.4 | 696.7 | 28 | 12.46 | CSV
154.8 | 183.4 | 0 | 193.3 | 9.1 | 877.2 | 867.7 | 28 | 23.79 | CSV
134.7 | 0 | 165.7 | 180.2 | 10 | 961 | 804.9 | 28 | 13.29 | CSV
266.2 | 112.3 | 87.5 | 177.9 | 10.4 | 909.7 | 744.5 | 28 | 39.42 | CSV
314 | 145.3 | 113.2 | 178.9 | 8 | 869.1 | 690.2 | 28 | 46.23 | CSV
312.7 | 144.7 | 0 | 127.3 | 8 | 999.7 | 822.2 | 28 | 44.52 | CSV
145.7 | 172.6 | 0 | 181.9 | 3.4 | 985.8 | 816.8 | 28 | 23.74 | CSV
143.8 | 136.3 | 106.2 | 178.1 | 7.5 | 941.5 | 774.3 | 28 | 26.15 | CSV
148.1 | 0 | 182.1 | 181.4 | 15 | 838.9 | 884.3 | 28 | 15.53 | CSV
277 | 116.8 | 91 | 190.6 | 7 | 946.5 | 665.6 | 28 | 43.58 | CSV
298.1 | 0 | 107.5 | 163.6 | 12.8 | 953.2 | 784 | 28 | 35.87 | CSV
313.3 | 145 | 0 | 178.5 | 8 | 1001.9 | 688.7 | 28 | 41.05 | CSV
155.2 | 183.9 | 143.2 | 193.8 | 9.2 | 879.6 | 698.5 | 28 | 28.99 | CSV
289 | 133.7 | 0 | 194.9 | 5.5 | 924.1 | 760.1 | 28 | 46.25 | CSV
147.8 | 175.1 | 0 | 171.2 | 2.2 | 1000 | 828.5 | 28 | 26.92 | CSV
145.4 | 0 | 178.9 | 201.7 | 7.8 | 824 | 868.7 | 28 | 10.54 | CSV
312.7 | 0 | 0 | 178.1 | 8 | 999.7 | 822.2 | 28 | 25.1 | CSV
136.4 | 161.6 | 125.8 | 171.6 | 10.4 | 922.6 | 764.4 | 28 | 29.07 | CSV
154.8 | 0 | 142.8 | 193.3 | 9.1 | 877.2 | 867.7 | 28 | 9.74 | CSV
255.3 | 98.8 | 77 | 188.6 | 6.5 | 919 | 749.3 | 28 | 33.8 | CSV
272.8 | 105.1 | 81.8 | 209.7 | 9 | 904 | 679.7 | 28 | 37.17 | CSV
162 | 190.1 | 148.1 | 178.8 | 18.8 | 838.1 | 741.4 | 28 | 33.76 | CSV
153.6 | 144.2 | 112.3 | 220.1 | 10.1 | 923.2 | 657.9 | 28 | 16.5 | CSV
146.5 | 114.6 | 89.3 | 201.9 | 8.8 | 860 | 829.5 | 28 | 19.99 | CSV
151.8 | 178.1 | 138.7 | 167.5 | 18.3 | 944 | 694.6 | 28 | 36.35 | CSV
309.9 | 142.8 | 111.2 | 167.8 | 22.1 | 913.9 | 651.2 | 28 | 38.22 | CSV
143.6 | 0 | 174.9 | 158.4 | 17.9 | 942.7 | 844.5 | 28 | 15.42 | CSV
303.6 | 139.9 | 0 | 213.5 | 6.2 | 895.5 | 722.5 | 28 | 33.42 | CSV
374.3 | 0 | 0 | 190.2 | 6.7 | 1013.2 | 730.4 | 28 | 39.06 | CSV
158.6 | 148.9 | 116 | 175.1 | 15 | 953.3 | 719.7 | 28 | 27.68 | CSV
152.6 | 238.7 | 0 | 200 | 6.3 | 1001.8 | 683.9 | 28 | 26.86 | CSV
310 | 142.8 | 0 | 167.9 | 10 | 914.3 | 804 | 28 | 45.3 | CSV
304.8 | 0 | 99.6 | 196 | 9.8 | 959.4 | 705.2 | 28 | 30.12 | CSV
150.9 | 0 | 183.9 | 166.6 | 11.6 | 991.2 | 772.2 | 28 | 15.57 | CSV
141.9 | 166.6 | 129.7 | 173.5 | 10.9 | 882.6 | 785.3 | 28 | 44.61 | CSV
297.8 | 137.2 | 106.9 | 201.3 | 6 | 878.4 | 655.3 | 28 | 53.52 | CSV
321.3 | 164.2 | 0 | 190.5 | 4.6 | 870 | 774 | 28 | 57.22 | CSV
366 | 187 | 0 | 191.3 | 6.6 | 824.3 | 756.9 | 28 | 65.91 | CSV
279.8 | 128.9 | 100.4 | 172.4 | 9.5 | 825.1 | 804.9 | 28 | 52.83 | CSV
252.1 | 97.1 | 75.6 | 193.8 | 8.3 | 835.5 | 821.4 | 28 | 33.4 | CSV
164.6 | 0 | 150.4 | 181.6 | 11.7 | 1023.3 | 728.9 | 28 | 18.03 | CSV
155.6 | 243.5 | 0 | 180.3 | 10.7 | 1022 | 697.7 | 28 | 37.36 | CSV
160.2 | 188 | 146.4 | 203.2 | 11.3 | 828.7 | 709.7 | 28 | 35.31 | CSV
298.1 | 0 | 107 | 186.4 | 6.1 | 879 | 815.2 | 28 | 42.64 | CSV
317.9 | 0 | 126.5 | 209.7 | 5.7 | 860.5 | 736.6 | 28 | 40.06 | CSV
287.3 | 120.5 | 93.9 | 187.6 | 9.2 | 904.4 | 695.9 | 28 | 43.8 | CSV
325.6 | 166.4 | 0 | 174 | 8.9 | 881.6 | 790 | 28 | 61.24 | CSV
355.9 | 0 | 141.6 | 193.3 | 11 | 801.4 | 778.4 | 28 | 40.87 | CSV
132 | 206.5 | 160.9 | 178.9 | 5.5 | 866.9 | 735.6 | 28 | 33.31 | CSV
322.5 | 148.6 | 0 | 185.8 | 8.5 | 951 | 709.5 | 28 | 52.43 | CSV
164.2 | 0 | 200.1 | 181.2 | 12.6 | 849.3 | 846 | 28 | 15.09 | CSV
313.8 | 0 | 112.6 | 169.9 | 10.1 | 925.3 | 782.9 | 28 | 38.46 | CSV
321.4 | 0 | 127.9 | 182.5 | 11.5 | 870.1 | 779.7 | 28 | 37.27 | CSV
139.7 | 163.9 | 127.7 | 236.7 | 5.8 | 868.6 | 655.6 | 28 | 35.23 | CSV
288.4 | 121 | 0 | 177.4 | 7 | 907.9 | 829.5 | 28 | 42.14 | CSV
298.2 | 0 | 107 | 209.7 | 11.1 | 879.6 | 744.2 | 28 | 31.88 | CSV
264.5 | 111 | 86.5 | 195.5 | 5.9 | 832.6 | 790.4 | 28 | 41.54 | CSV
159.8 | 250 | 0 | 168.4 | 12.2 | 1049.3 | 688.2 | 28 | 39.46 | CSV
166 | 259.7 | 0 | 183.2 | 12.7 | 858.8 | 826.8 | 28 | 37.92 | CSV
276.4 | 116 | 90.3 | 179.6 | 8.9 | 870.1 | 768.3 | 28 | 44.28 | CSV
322.2 | 0 | 115.6 | 196 | 10.4 | 817.9 | 813.4 | 28 | 31.18 | CSV
148.5 | 139.4 | 108.6 | 192.7 | 6.1 | 892.4 | 780 | 28 | 23.7 | CSV
159.1 | 186.7 | 0 | 175.6 | 11.3 | 989.6 | 788.9 | 28 | 32.77 | CSV
260.9 | 100.5 | 78.3 | 200.6 | 8.6 | 864.5 | 761.5 | 28 | 32.4 | CSV
540 | 0 | 0 | 162 | 2.5 | 1040 | 676 | 28 | 79.98611076 | XLS
540 | 0 | 0 | 162 | 2.5 | 1055 | 676 | 28 | 61.88736576 | XLS
332.5 | 142.5 | 0 | 228 | 0 | 932 | 594 | 270 | 40.26954 | XLS
332.5 | 142.5 | 0 | 228 | 0 | 932 | 594 | 365 | 41.05278 | XLS
198.6 | 132.4 | 0 | 192 | 0 | 978.4 | 825.5 | 360 | 44.29608 | XLS
266 | 114 | 0 | 228 | 0 | 932 | 670 | 90 | 47.02985 | XLS
380 | 95 | 0 | 228 | 0 | 932 | 594 | 365 | 43.6983 | XLS
380 | 95 | 0 | 228 | 0 | 932 | 594 | 28 | 36.44777 | XLS
266 | 114 | 0 | 228 | 0 | 932 | 670 | 28 | 45.85429 | XLS
475 | 0 | 0 | 228 | 0 | 932 | 594 | 28 | 39.28978986 | XLS
198.6 | 132.4 | 0 | 192 | 0 | 978.4 | 825.5 | 90 | 38.07424 | XLS
198.6 | 132.4 | 0 | 192 | 0 | 978.4 | 825.5 | 28 | 28.02168 | XLS
427.5 | 47.5 | 0 | 228 | 0 | 932 | 594 | 270 | 43.01296026 | XLS
190 | 190 | 0 | 228 | 0 | 932 | 670 | 90 | 42.32693164 | XLS
304 | 76 | 0 | 228 | 0 | 932 | 670 | 28 | 47.81378 | XLS
380 | 0 | 0 | 228 | 0 | 932 | 670 | 90 | 52.90832 | XLS
139.6 | 209.4 | 0 | 192 | 0 | 1047 | 806.9 | 90 | 39.35805 | XLS
342 | 38 | 0 | 228 | 0 | 932 | 670 | 365 | 56.14196 | XLS
380 | 95 | 0 | 228 | 0 | 932 | 594 | 90 | 40.56325 | XLS
475 | 0 | 0 | 228 | 0 | 932 | 594 | 180 | 42.62065 | XLS
427.5 | 47.5 | 0 | 228 | 0 | 932 | 594 | 180 | 41.83671 | XLS
139.6 | 209.4 | 0 | 192 | 0 | 1047 | 806.9 | 28 | 28.23748958 | XLS
139.6 | 209.4 | 0 | 192 | 0 | 1047 | 806.9 | 3 | 8.06342182 | XLS
139.6 | 209.4 | 0 | 192 | 0 | 1047 | 806.9 | 180 | 44.20782 | XLS
380 | 0 | 0 | 228 | 0 | 932 | 670 | 365 | 52.5167 | XLS
380 | 0 | 0 | 228 | 0 | 932 | 670 | 270 | 53.30063 | XLS
380 | 95 | 0 | 228 | 0 | 932 | 594 | 270 | 41.15137506 | XLS
342 | 38 | 0 | 228 | 0 | 932 | 670 | 180 | 52.1243856 | XLS
427.5 | 47.5 | 0 | 228 | 0 | 932 | 594 | 28 | 37.42752 | XLS
475 | 0 | 0 | 228 | 0 | 932 | 594 | 7 | 38.60376124 | XLS
304 | 76 | 0 | 228 | 0 | 932 | 670 | 365 | 55.26012 | XLS
266 | 114 | 0 | 228 | 0 | 932 | 670 | 365 | 52.90832 | XLS
198.6 | 132.4 | 0 | 192 | 0 | 978.4 | 825.5 | 180 | 41.7195 | XLS
475 | 0 | 0 | 228 | 0 | 932 | 594 | 270 | 42.13112 | XLS
190 | 190 | 0 | 228 | 0 | 932 | 670 | 365 | 53.69225 | XLS
237.5 | 237.5 | 0 | 228 | 0 | 932 | 594 | 270 | 38.40795 | XLS
237.5 | 237.5 | 0 | 228 | 0 | 932 | 594 | 28 | 30.07977 | XLS
332.5 | 142.5 | 0 | 228 | 0 | 932 | 594 | 90 | 37.72192 | XLS
475 | 0 | 0 | 228 | 0 | 932 | 594 | 90 | 42.22903 | XLS
237.5 | 237.5 | 0 | 228 | 0 | 932 | 594 | 180 | 36.25196 | XLS
342 | 38 | 0 | 228 | 0 | 932 | 670 | 90 | 50.45930106 | XLS
427.5 | 47.5 | 0 | 228 | 0 | 932 | 594 | 365 | 43.6983 | XLS
237.5 | 237.5 | 0 | 228 | 0 | 932 | 594 | 365 | 38.99538 | XLS
380 | 0 | 0 | 228 | 0 | 932 | 670 | 180 | 53.10413 | XLS
427.5 | 47.5 | 0 | 228 | 0 | 932 | 594 | 90 | 41.543 | XLS
427.5 | 47.5 | 0 | 228 | 0 | 932 | 594 | 7 | 35.0764 | XLS
349 | 0 | 0 | 192 | 0 | 1047 | 806.9 | 3 | 15.04919 | XLS
380 | 95 | 0 | 228 | 0 | 932 | 594 | 180 | 40.75906 | XLS
237.5 | 237.5 | 0 | 228 | 0 | 932 | 594 | 7 | 26.258 | XLS
380 | 95 | 0 | 228 | 0 | 932 | 594 | 7 | 32.82319 | XLS
332.5 | 142.5 | 0 | 228 | 0 | 932 | 594 | 180 | 39.77931782 | XLS
190 | 190 | 0 | 228 | 0 | 932 | 670 | 180 | 46.93194 | XLS
237.5 | 237.5 | 0 | 228 | 0 | 932 | 594 | 90 | 33.11691 | XLS
304 | 76 | 0 | 228 | 0 | 932 | 670 | 90 | 49.18515 | XLS
139.6 | 209.4 | 0 | 192 | 0 | 1047 | 806.9 | 7 | 14.58931216 | XLS
198.6 | 132.4 | 0 | 192 | 0 | 978.4 | 825.5 | 7 | 14.63826 | XLS
475 | 0 | 0 | 228 | 0 | 932 | 594 | 365 | 41.93462 | XLS
198.6 | 132.4 | 0 | 192 | 0 | 978.4 | 825.5 | 3 | 9.131420144 | XLS
304 | 76 | 0 | 228 | 0 | 932 | 670 | 180 | 50.94882902 | XLS
332.5 | 142.5 | 0 | 228 | 0 | 932 | 594 | 28 | 33.01900564 | XLS
304 | 76 | 0 | 228 | 0 | 932 | 670 | 270 | 54.37828 | XLS
266 | 114 | 0 | 228 | 0 | 932 | 670 | 270 | 51.73276 | XLS
310 | 0 | 0 | 192 | 0 | 971 | 850.6 | 3 | 9.86640156 | XLS
190 | 190 | 0 | 228 | 0 | 932 | 670 | 270 | 50.65511 | XLS
266 | 114 | 0 | 228 | 0 | 932 | 670 | 180 | 48.69562 | XLS
342 | 38 | 0 | 228 | 0 | 932 | 670 | 270 | 55.06431 | XLS
139.6 | 209.4 | 0 | 192 | 0 | 1047 | 806.9 | 360 | 44.69804 | XLS
332.5 | 142.5 | 0 | 228 | 0 | 932 | 594 | 7 | 30.27558 | XLS
190 | 190 | 0 | 228 | 0 | 932 | 670 | 28 | 40.85697 | XLS
485 | 0 | 0 | 146 | 0 | 1120 | 800 | 28 | 71.98818916 | XLS
374 | 189.2 | 0 | 170.1 | 10.1 | 926.1 | 756.7 | 3 | 34.39795764 | XLS
313.3 | 262.2 | 0 | 175.5 | 8.6 | 1046.9 | 611.8 | 3 | 28.79941252 | XLS
425 | 106.3 | 0 | 153.5 | 16.5 | 852.1 | 887.1 | 3 | 33.39821744 | XLS
425 | 106.3 | 0 | 151.4 | 18.6 | 936 | 803.7 | 3 | 36.3009114 | XLS
375 | 93.8 | 0 | 126.6 | 23.4 | 852.1 | 992.6 | 3 | 28.99936056 | XLS
475 | 118.8 | 0 | 181.1 | 8.9 | 852.1 | 781.5 | 3 | 37.79707432 | XLS
469 | 117.2 | 0 | 137.8 | 32.2 | 852.1 | 840.5 | 3 | 40.1964508 | XLS
425 | 106.3 | 0 | 153.5 | 16.5 | 852.1 | 887.1 | 3 | 33.39821744 | XLS
388.6 | 97.1 | 0 | 157.9 | 12.1 | 852.1 | 925.7 | 3 | 28.096147 | XLS
531.3 | 0 | 0 | 141.8 | 28.2 | 852.1 | 893.7 | 3 | 41.2996124 | XLS
425 | 106.3 | 0 | 153.5 | 16.5 | 852.1 | 887.1 | 3 | 33.39821744 | XLS
318.8 | 212.5 | 0 | 155.7 | 14.3 | 852.1 | 880.4 | 3 | 25.2003478 | XLS
401.8 | 94.7 | 0 | 147.4 | 11.4 | 946.8 | 852.1 | 3 | 41.09966436 | XLS
362.6 | 189 | 0 | 164.9 | 11.6 | 944.7 | 755.8 | 3 | 35.3011712 | XLS
323.7 | 282.8 | 0 | 183.8 | 10.3 | 942.7 | 659.9 | 3 | 28.29609504 | XLS
379.5 | 151.2 | 0 | 153.9 | 15.9 | 1134.3 | 605 | 3 | 28.59946448 | XLS
362.6 | 189 | 0 | 164.9 | 11.6 | 944.7 | 755.8 | 3 | 35.3011712 | XLS
286.3 | 200.9 | 0 | 144.7 | 11.2 | 1004.6 | 803.7 | 3 | 24.40055564 | XLS
362.6 | 189 | 0 | 164.9 | 11.6 | 944.7 | 755.8 | 3 | 35.3011712 | XLS
439 | 177 | 0 | 186 | 11.1 | 884.9 | 707.9 | 3 | 39.300132 | XLS
389.9 | 189 | 0 | 145.9 | 22 | 944.7 | 755.8 | 3 | 40.59634688 | XLS
362.6 | 189 | 0 | 164.9 | 11.6 | 944.7 | 755.8 | 3 | 35.3011712 | XLS
337.9 | 189 | 0 | 174.9 | 9.5 | 944.7 | 755.8 | 3 | 24.0971862 | XLS
374 | 189.2 | 0 | 170.1 | 10.1 | 926.1 | 756.7 | 7 | 46.20178676 | XLS
313.3 | 262.2 | 0 | 175.5 | 8.6 | 1046.9 | 611.8 | 7 | 42.79577532 | XLS
425 | 106.3 | 0 | 153.5 | 16.5 | 852.1 | 887.1 | 7 | 49.20100736 | XLS
425 | 106.3 | 0 | 151.4 | 18.6 | 936 | 803.7 | 7 | 46.80163088 | XLS
375 | 93.8 | 0 | 126.6 | 23.4 | 852.1 | 992.6 | 7 | 45.69846928 | XLS
475 | 118.8 | 0 | 181.1 | 8.9 | 852.1 | 781.5 | 7 | 55.59934464 | XLS
469 | 117.2 | 0 | 137.8 | 32.2 | 852.1 | 840.5 | 7 | 54.89607912 | XLS
425 | 106.3 | 0 | 153.5 | 16.5 | 852.1 | 887.1 | 7 | 49.20100736 | XLS
388.6 | 97.1 | 0 | 157.9 | 12.1 | 852.1 | 925.7 | 7 | 34.90127512 | XLS
531.3 | 0 | 0 | 141.8 | 28.2 | 852.1 | 893.7 | 7 | 46.89815752 | XLS
425 | 106.3 | 0 | 153.5 | 16.5 | 852.1 | 887.1 | 7 | 49.20100736 | XLS
318.8 | 212.5 | 0 | 155.7 | 14.3 | 852.1 | 880.4 | 7 | 33.39821744 | XLS
401.8 | 94.7 | 0 | 147.4 | 11.4 | 946.8 | 852.1 | 7 | 54.09628696 | XLS
362.6 | 189 | 0 | 164.9 | 11.6 | 944.7 | 755.8 | 7 | 55.89581932 | XLS
323.7 | 282.8 | 0 | 183.8 | 10.3 | 942.7 | 659.9 | 7 | 49.80085148 | XLS
379.5 | 151.2 | 0 | 153.9 | 15.9 | 1134.3 | 605 | 7 | 47.09810556 | XLS
362.6 | 189 | 0 | 164.9 | 11.6 | 944.7 | 755.8 | 7 | 55.89581932 | XLS
286.3 | 200.9 | 0 | 144.7 | 11.2 | 1004.6 | 803.7 | 7 | 37.99702236 | XLS
362.6 | 189 | 0 | 164.9 | 11.6 | 944.7 | 755.8 | 7 | 55.89581932 | XLS
439 | 177 | 0 | 186 | 11.1 | 884.9 | 707.9 | 7 | 56.09576736 | XLS
389.9 | 189 | 0 | 145.9 | 22 | 944.7 | 755.8 | 7 | 59.09498796 | XLS
362.6 | 189 | 0 | 164.9 | 11.6 | 944.7 | 755.8 | 7 | 22.89749796 | XLS
337.9 | 189 | 0 | 174.9 | 9.5 | 944.7 | 755.8 | 7 | 35.10122316 | XLS
374 | 189.2 | 0 | 170.1 | 10.1 | 926.1 | 756.7 | 28 | 61.09446836 | XLS
313.3 | 262.2 | 0 | 175.5 | 8.6 | 1046.9 | 611.8 | 28 | 59.79825348 | XLS
425 | 106.3 | 0 | 153.5 | 16.5 | 852.1 | 887.1 | 28 | 60.2946762 | XLS
425 | 106.3 | 0 | 151.4 | 18.6 | 936 | 803.7 | 28 | 61.79773388 | XLS
375 | 93.8 | 0 | 126.6 | 23.4 | 852.1 | 992.6 | 28 | 56.69561148 | XLS
475 | 118.8 | 0 | 181.1 | 8.9 | 852.1 | 781.5 | 28 | 68.29949256 | XLS
469 | 117.2 | 0 | 137.8 | 32.2 | 852.1 | 840.5 | 28 | 66.89985628 | XLS
425 | 106.3 | 0 | 153.5 | 16.5 | 852.1 | 887.1 | 28 | 60.2946762 | XLS
388.6 | 97.1 | 0 | 157.9 | 12.1 | 852.1 | 925.7 | 28 | 50.69717028 | XLS
531.3 | 0 | 0 | 141.8 | 28.2 | 852.1 | 893.7 | 28 | 56.3991368 | XLS
425 | 106.3 | 0 | 153.5 | 16.5 | 852.1 | 887.1 | 28 | 60.2946762 | XLS
318.8 | 212.5 | 0 | 155.7 | 14.3 | 852.1 | 880.4 | 28 | 55.49592324 | XLS
401.8 | 94.7 | 0 | 147.4 | 11.4 | 946.8 | 852.1 | 28 | 68.4994406 | XLS
362.6 | 189 | 0 | 164.9 | 11.6 | 944.7 | 755.8 | 28 | 71.29871316 | XLS
323.7 | 282.8 | 0 | 183.8 | 10.3 | 942.7 | 659.9 | 28 | 74.69782984 | XLS
379.5 | 151.2 | 0 | 153.9 | 15.9 | 1134.3 | 605 | 28 | 52.20022796 | XLS
362.6 | 189 | 0 | 164.9 | 11.6 | 944.7 | 755.8 | 28 | 71.29871316 | XLS
286.3 | 200.9 | 0 | 144.7 | 11.2 | 1004.6 | 803.7 | 28 | 67.69964844 | XLS
362.6 | 189 | 0 | 164.9 | 11.6 | 944.7 | 755.8 | 28 | 71.29871316 | XLS
439 | 177 | 0 | 186 | 11.1 | 884.9 | 707.9 | 28 | 65.99664272 | XLS
389.9 | 189 | 0 | 145.9 | 22 | 944.7 | 755.8 | 28 | 74.4978818 | XLS
362.6 | 189 | 0 | 164.9 | 11.6 | 944.7 | 755.8 | 28 | 71.29871316 | XLS
337.9 | 189 | 0 | 174.9 | 9.5 | 944.7 | 755.8 | 28 | 49.89737812 | XLS
374 | 189.2 | 0 | 170.1 | 10.1 | 926.1 | 756.7 | 56 | 63.3973182 | XLS
313.3 | 262.2 | 0 | 175.5 | 8.6 | 1046.9 | 611.8 | 56 | 64.90037588 | XLS
425 | 106.3 | 0 | 153.5 | 16.5 | 852.1 | 887.1 | 56 | 64.30053176 | XLS
425 | 106.3 | 0 | 151.4 | 18.6 | 936 | 803.7 | 56 | 64.90037588 | XLS
375 | 93.8 | 0 | 126.6 | 23.4 | 852.1 | 992.6 | 56 | 60.19814956 | XLS
475 | 118.8 | 0 | 181.1 | 8.9 | 852.1 | 781.5 | 56 | 72.29845336 | XLS
469 | 117.2 | 0 | 137.8 | 32.2 | 852.1 | 840.5 | 56 | 69.29923276 | XLS
425 | 106.3 | 0 | 153.5 | 16.5 | 852.1 | 887.1 | 56 | 64.30053176 | XLS
388.6 | 97.1 | 0 | 157.9 | 12.1 | 852.1 | 925.7 | 56 | 55.19944856 | XLS
531.3 | 0 | 0 | 141.8 | 28.2 | 852.1 | 893.7 | 56 | 58.79851328 | XLS
425 | 106.3 | 0 | 153.5 | 16.5 | 852.1 | 887.1 | 56 | 64.30053176 | XLS
318.8 | 212.5 | 0 | 155.7 | 14.3 | 852.1 | 880.4 | 56 | 66.10006412 | XLS
401.8 | 94.7 | 0 | 147.4 | 11.4 | 946.8 | 852.1 | 56 | 73.69808964 | XLS
362.6 | 189 | 0 | 164.9 | 11.6 | 944.7 | 755.8 | 56 | 77.29715436 | XLS
323.7 | 282.8 | 0 | 183.8 | 10.3 | 942.7 | 659.9 | 56 | 80.19984832 | XLS
379.5 | 151.2 | 0 | 153.9 | 15.9 | 1134.3 | 605 | 56 | 54.89607912 | XLS
362.6 | 189 | 0 | 164.9 | 11.6 | 944.7 | 755.8 | 56 | 77.29715436 | XLS
286.3 | 200.9 | 0 | 144.7 | 11.2 | 1004.6 | 803.7 | 56 | 72.99482412 | XLS
362.6 | 189 | 0 | 164.9 | 11.6 | 944.7 | 755.8 | 56 | 77.29715436 | XLS
439 | 177 | 0 | 186 | 11.1 | 884.9 | 707.9 | 56 | 71.69860924 | XLS
389.9 | 189 | 0 | 145.9 | 22 | 944.7 | 755.8 | 56 | 79.40005616 | XLS
362.6 | 189 | 0 | 164.9 | 11.6 | 944.7 | 755.8 | 56 | 77.29715436 | XLS
337.9 | 189 | 0 | 174.9 | 9.5 | 944.7 | 755.8 | 56 | 59.89478012 | XLS
374 | 189.2 | 0 | 170.1 | 10.1 | 926.1 | 756.7 | 91 | 64.90037588 | XLS
313.3 | 262.2 | 0 | 175.5 | 8.6 | 1046.9 | 611.8 | 91 | 66.59648684 | XLS
425 | 106.3 | 0 | 153.5 | 16.5 | 852.1 | 887.1 | 91 | 65.19685056 | XLS
425 | 106.3 | 0 | 151.4 | 18.6 | 936 | 803.7 | 91 | 66.69990824 | XLS
375 | 93.8 | 0 | 126.6 | 23.4 | 852.1 | 992.6 | 91 | 62.5009994 | XLS
475 | 118.8 | 0 | 181.1 | 8.9 | 852.1 | 781.5 | 91 | 74.19451236 | XLS
469 | 117.2 | 0 | 137.8 | 32.2 | 852.1 | 840.5 | 91 | 70.69886904 | XLS
425 | 106.3 | 0 | 153.5 | 16.5 | 852.1 | 887.1 | 91 | 65.19685056 | XLS
388.6 | 97.1 | 0 | 157.9 | 12.1 | 852.1 | 925.7 | 91 | 57.59882504 | XLS
531.3 | 0 | 0 | 141.8 | 28.2 | 852.1 | 893.7 | 91 | 59.19840936 | XLS
425 | 106.3 | 0 | 153.5 | 16.5 | 852.1 | 887.1 | 91 | 65.19685056 | XLS
318.8 | 212.5 | 0 | 155.7 | 14.3 | 852.1 | 880.4 | 91 | 68.09954452 | XLS
401.8 | 94.7 | 0 | 147.4 | 11.4 | 946.8 | 852.1 | 91 | 75.497622 | XLS
362.6 | 189 | 0 | 164.9 | 11.6 | 944.7 | 755.8 | 91 | 79.29663476 | XLS
379.5 | 151.2 | 0 | 153.9 | 15.9 | 1134.3 | 605 | 91 | 56.49566344 | XLS
362.6 | 189 | 0 | 164.9 | 11.6 | 944.7 | 755.8 | 91 | 79.29663476 | XLS
286.3 | 200.9 | 0 | 144.7 | 11.2 | 1004.6 | 803.7 | 91 | 76.80073164 | XLS
362.6 | 189 | 0 | 164.9 | 11.6 | 944.7 | 755.8 | 91 | 79.29663476 | XLS
439 | 177 | 0 | 186 | 11.1 | 884.9 | 707.9 | 91 | 73.29819356 | XLS
389.9 | 189 | 0 | 145.9 | 22 | 944.7 | 755.8 | 91 | 82.5992248 | XLS
362.6 | 189 | 0 | 164.9 | 11.6 | 944.7 | 755.8 | 91 | 79.29663476 | XLS
337.9 | 189 | 0 | 174.9 | 9.5 | 944.7 | 755.8 | 91 | 67.79617508 | XLS
222.36 | 0 | 96.67 | 189.29 | 4.46 | 967.08 | 870.32 | 3 | 11.57630204 | XLS
222.36 | 0 | 96.67 | 189.29 | 4.46 | 967.08 | 870.32 | 14 | 24.44881896 | XLS
222.36 | 0 | 96.67 | 189.29 | 4.46 | 967.08 | 870.32 | 28 | 24.8900836 | XLS
222.36 | 0 | 96.67 | 189.29 | 4.46 | 967.08 | 870.32 | 56 | 29.44751996 | XLS
222.36 | 0 | 96.67 | 189.29 | 4.46 | 967.08 | 870.32 | 100 | 40.7135578 | XLS
233.81 | 0 | 94.58 | 197.89 | 4.567 | 947.04 | 852.16 | 3 | 10.38350856 | XLS
233.81 | 0 | 94.58 | 197.89 | 4.567 | 947.04 | 852.16 | 14 | 22.13907436 | XLS
233.81 | 0 | 94.58 | 197.89 | 4.567 | 947.04 | 852.16 | 28 | 22.83544512 | XLS
233.81 | 0 | 94.58 | 197.89 | 4.567 | 947.04 | 852.16 | 56 | 27.66177712 | XLS
233.81 | 0 | 94.58 | 197.89 | 4.567 | 947.04 | 852.16 | 100 | 34.55653712 | XLS
194.68 | 0 | 100.52 | 165.62 | 7.48 | 1006.4 | 905.9 | 3 | 12.45193656 | XLS
194.68 | 0 | 100.52 | 165.62 | 7.48 | 1006.4 | 905.9 | 14 | 24.98661024 | XLS
194.68 | 0 | 100.52 | 165.62 | 7.48 | 1006.4 | 905.9 | 28 | 25.72434956 | XLS
194.68 | 0 | 100.52 | 165.62 | 7.48 | 1006.4 | 905.9 | 56 | 33.96358776 | XLS
194.68 | 0 | 100.52 | 165.62 | 7.48 | 1006.4 | 905.9 | 100 | 37.34202016 | XLS
190.68 | 0 | 125.4 | 162.14 | 7.77 | 1090 | 804.01 | 3 | 15.04436632 | XLS
190.68 | 0 | 125.4 | 162.14 | 7.77 | 1090 | 804.01 | 14 | 21.0634918 | XLS
190.68 | 0 | 125.4 | 162.14 | 7.77 | 1090 | 804.01 | 28 | 26.40003604 | XLS
190.68 | 0 | 125.4 | 162.14 | 7.77 | 1090 | 804.01 | 56 | 35.34253976 | XLS
190.68 | 0 | 125.4 | 162.14 | 7.77 | 1090 | 804.01 | 100 | 40.56876784 | XLS
212.07 | 0 | 121.62 | 180.31 | 5.69 | 1057.6 | 779.32 | 3 | 12.47262084 | XLS
212.07 | 0 | 121.62 | 180.31 | 5.69 | 1057.6 | 779.32 | 14 | 20.91870184 | XLS
212.07 | 0 | 121.62 | 180.31 | 5.69 | 1057.6 | 779.32 | 28 | 24.90387312 | XLS
212.07 | 0 | 121.62 | 180.31 | 5.69 | 1057.6 | 779.32 | 56 | 34.20490436 | XLS
212.07 | 0 | 121.62 | 180.31 | 5.69 | 1057.6 | 779.32 | 100 | 39.6103962 | XLS
229.97 | 0 | 118.31 | 195.47 | 4.63 | 1029.4 | 758.59 | 3 | 10.0318758 | XLS
229.97 | 0 | 118.31 | 195.47 | 4.63 | 1029.4 | 758.59 | 14 | 20.08443588 | XLS
229.97 | 0 | 118.31 | 195.47 | 4.63 | 1029.4 | 758.59 | 28 | 24.48329276 | XLS
229.97 | 0 | 118.31 | 195.47 | 4.63 | 1029.4 | 758.59 | 56 | 31.53663224 | XLS
229.97 | 0 | 118.31 | 195.47 | 4.63 | 1029.4 | 758.59 | 100 | 35.34253976 | XLS
190.34 | 0 | 125.18 | 161.85 | 9.88 | 1088.1 | 802.59 | 3 | 9.4458212 | XLS
190.34 | 0 | 125.18 | 161.85 | 9.88 | 1088.1 | 802.59 | 14 | 22.7182342 | XLS
190.34 | 0 | 125.18 | 161.85 | 9.88 | 1088.1 | 802.59 | 28 | 28.46846404 | XLS
190.34 | 0 | 125.18 | 161.85 | 9.88 | 1088.1 | 802.59 | 56 | 38.56239268 | XLS
190.34 | 0 | 125.18 | 161.85 | 9.88 | 1088.1 | 802.59 | 100 | 40.38950408 | XLS
166.09 | 0 | 163.27 | 176.46 | 4.49 | 1058.6 | 780.09 | 3 | 10.76272036 | XLS
166.09 | 0 | 163.27 | 176.46 | 4.49 | 1058.6 | 780.09 | 14 | 25.48303296 | XLS
166.09 | 0 | 163.27 | 176.46 | 4.49 | 1058.6 | 780.09 | 28 | 21.53923024 | XLS
166.09 | 0 | 163.27 | 176.46 | 4.49 | 1058.6 | 780.09 | 56 | 28.62704352 | XLS
166.09 | 0 | 163.27 | 176.46 | 4.49 | 1058.6 | 780.09 | 100 | 33.5430074 | XLS
167.95 | 42.08 | 163.83 | 121.75 | 5.72 | 1058.7 | 780.11 | 3 | 7.74971024 | XLS
167.95 | 42.08 | 163.83 | 121.75 | 5.72 | 1058.7 | 780.11 | 14 | 17.8229546 | XLS
167.95 | 42.08 | 163.83 | 121.75 | 5.72 | 1058.7 | 780.11 | 28 | 24.24197616 | XLS
167.95 | 42.08 | 163.83 | 121.75 | 5.72 | 1058.7 | 780.11 | 56 | 32.8535314 | XLS
167.95 | 42.08 | 163.83 | 121.75 | 5.72 | 1058.7 | 780.11 | 100 | 39.2311844 | XLS
213.72 | 98.05 | 24.51 | 181.71 | 6.86 | 1065.8 | 785.38 | 3 | 17.9953236 | XLS
213.72 | 98.05 | 24.51 | 181.71 | 6.86 | 1065.8 | 785.38 | 14 | 30.38520732 | XLS
213.72 | 98.05 | 24.51 | 181.71 | 6.86 | 1065.8 | 785.38 | 28 | 45.70536404 | XLS
213.72 | 98.05 | 24.51 | 181.71 | 6.86 | 1065.8 | 785.38 | 56 | 50.77301264 | XLS
213.72 | 98.05 | 24.51 | 181.71 | 6.86 | 1065.8 | 785.38 | 100 | 53.90323368 | XLS
213.76 | 98.06 | 24.52 | 181.74 | 6.65 | 1066 | 785.52 | 3 | 13.18278112 | XLS
213.76 | 98.06 | 24.52 | 181.74 | 6.65 | 1066 | 785.52 | 14 | 17.83674412 | XLS
213.76 | 98.06 | 24.52 | 181.74 | 6.65 | 1066 | 785.52 | 28 | 40.2309246 | XLS
213.76 | 98.06 | 24.52 | 181.74 | 6.65 | 1066 | 785.52 | 56 | 47.13257936 | XLS
213.76 | 98.06 | 24.52 | 181.74 | 6.65 | 1066 | 785.52 | 100 | 49.97322048 | XLS
229.68 | 0 | 118.16 | 195.23 | 6.13 | 1028.1 | 757.63 | 3 | 13.35515012 | XLS
229.68 | 0 | 118.16 | 195.23 | 6.13 | 1028.1 | 757.63 | 14 | 22.31833812 | XLS
229.68 | 0 | 118.16 | 195.23 | 6.13 | 1028.1 | 757.63 | 28 | 24.53845084 | XLS
229.68 | 0 | 118.16 | 195.23 | 6.13 | 1028.1 | 757.63 | 56 | 31.35047372 | XLS
229.68 | 0 | 118.16 | 195.23 | 6.13 | 1028.1 | 757.63 | 100 | 40.85834776 | XLS
238.05 | 0 | 94.11 | 186.66 | 7 | 949.91 | 847.01 | 3 | 19.93275116 | XLS
238.05 | 0 | 94.11 | 186.66 | 7 | 949.91 | 847.01 | 14 | 25.68987576 | XLS
238.05 | 0 | 94.11 | 186.66 | 7 | 949.91 | 847.01 | 28 | 30.2335226 | XLS
238.05 | 0 | 94.11 | 186.66 | 7 | 949.91 | 847.01 | 56 | 39.58971192 | XLS
238.05 | 0 | 94.11 | 186.66 | 7 | 949.91 | 847.01 | 100 | 44.298833 | XLS
250 | 0 | 95.69 | 187.42 | 5.53 | 956.86 | 861.17 | 3 | 13.81709904 | XLS
250 | 0 | 95.69 | 187.42 | 5.53 | 956.86 | 861.17 | 14 | 24.91766264 | XLS
250 | 0 | 95.69 | 187.42 | 5.53 | 956.86 | 861.17 | 28 | 29.21999288 | XLS
250 | 0 | 95.69 | 187.42 | 5.53 | 956.86 | 861.17 | 56 | 38.32797084 | XLS
250 | 0 | 95.69 | 187.42 | 5.53 | 956.86 | 861.17 | 100 | 42.34761592 | XLS
212.52 | 0 | 100.37 | 159.32 | 8.71 | 1007.8 | 903.59 | 3 | 13.54130864 | XLS
212.52 | 0 | 100.37 | 159.32 | 8.71 | 1007.8 | 903.59 | 14 | 26.31040416 | XLS
212.52 | 0 | 100.37 | 159.32 | 8.71 | 1007.8 | 903.59 | 28 | 31.64005364 | XLS
212.52 | 0 | 100.37 | 159.32 | 8.71 | 1007.8 | 903.59 | 56 | 42.54756396 | XLS
212.52 | 0 | 100.37 | 159.32 | 8.71 | 1007.8 | 903.59 | 100 | 42.919881 | XLS
212.57 | 0 | 100.39 | 159.35 | 10.37 | 1003.8 | 903.79 | 3 | 13.33446584 | XLS
212.57 | 0 | 100.39 | 159.35 | 10.37 | 1003.8 | 903.79 | 14 | 25.3727168 | XLS
212.57 | 0 | 100.39 | 159.35 | 10.37 | 1003.8 | 903.79 | 28 | 37.404073 | XLS
212.57 | 0 | 100.39 | 159.35 | 10.37 | 1003.8 | 903.79 | 56 | 44.39535964 | XLS
212.57 | 0 | 100.39 | 159.35 | 10.37 | 1003.8 | 903.79 | 100 | 47.73931824 | XLS
212 | 0 | 124.78 | 159 | 7.84 | 1085.4 | 799.54 | 3 | 19.51906556 | XLS
212 | 0 | 124.78 | 159 | 7.84 | 1085.4 | 799.54 | 14 | 31.35047372 | XLS
212 | 0 | 124.78 | 159 | 7.84 | 1085.4 | 799.54 | 28 | 38.50033984 | XLS
212 | 0 | 124.78 | 159 | 7.84 | 1085.4 | 799.54 | 56 | 45.08483564 | XLS
212 | 0 | 124.78 | 159 | 7.84 | 1085.4 | 799.54 | 100 | 47.8151606 | XLS
231.75 | 0 | 121.62 | 173.96 | 6.72 | 1056.4 | 778.45 | 3 | 15.43736764 | XLS
231.75 | 0 | 121.62 | 173.96 | 6.72 | 1056.4 | 778.45 | 14 | 26.77235308 | XLS
231.75 | 0 | 121.62 | 173.96 | 6.72 | 1056.4 | 778.45 | 28 | 33.72916592 | XLS
231.75 | 0 | 121.62 | 173.96 | 6.72 | 1056.4 | 778.45 | 56 | 42.69924868 | XLS
231.75 | 0 | 121.62 | 173.96 | 6.72 | 1056.4 | 778.45 | 100 | 45.83636448 | XLS
251.37 | 0 | 118.27 | 188.45 | 5.75 | 1028.4 | 757.73 | 3 | 17.22311048 | XLS
251.37 | 0 | 118.27 | 188.45 | 5.75 | 1028.4 | 757.73 | 14 | 29.93015316 | XLS
251.37 | 0 | 118.27 | 188.45 | 5.75 | 1028.4 | 757.73 | 28 | 29.65436276 | XLS
251.37 | 0 | 118.27 | 188.45 | 5.75 | 1028.4 | 757.73 | 56 | 36.96970312 | XLS
251.37 | 0 | 118.27 | 188.45 | 5.75 | 1028.4 | 757.73 | 100 | 43.58177796 | XLS
251.37 | 0 | 118.27 | 188.45 | 6.35 | 1028.4 | 757.73 | 3 | 13.12072828 | XLS
251.37 | 0 | 118.27 | 188.45 | 6.35 | 1028.4 | 757.73 | 14 | 24.42813468 | XLS
251.37 | 0 | 118.27 | 188.45 | 6.35 | 1028.4 | 757.73 | 28 | 32.66047812 | XLS
251.37 | 0 | 118.27 | 188.45 | 6.35 | 1028.4 | 757.73 | 56 | 36.63875464 | XLS
251.37 | 0 | 118.27 | 188.45 | 6.35 | 1028.4 | 757.73 | 100 | 44.20920112 | XLS
181.38 | 0 | 167.01 | 169.59 | 7.56 | 1055.6 | 777.8 | 3 | 13.62404576 | XLS
181.38 | 0 | 167.01 | 169.59 | 7.56 | 1055.6 | 777.8 | 14 | 21.60128308 | XLS
181.38 | 0 | 167.01 | 169.59 | 7.56 | 1055.6 | 777.8 | 28 | 27.77209328 | XLS
181.38 | 0 | 167.01 | 169.59 | 7.56 | 1055.6 | 777.8 | 56 | 35.57006684 | XLS
181.38 | 0 | 167.01 | 169.59 | 7.56 | 1055.6 | 777.8 | 100 | 45.3675208 | XLS
182.04 | 45.21 | 121.97 | 170.21 | 8.19 | 1059.4 | 780.65 | 3 | 7.31534036 | XLS
182.04 | 45.21 | 121.97 | 170.21 | 8.19 | 1059.4 | 780.65 | 14 | 21.50475644 | XLS
182.04 | 45.21 | 121.97 | 170.21 | 8.19 | 1059.4 | 780.65 | 28 | 31.2677366 | XLS
182.04 | 45.21 | 121.97 | 170.21 | 8.19 | 1059.4 | 780.65 | 56 | 43.49904084 | XLS
182.04 | 45.21 | 121.97 | 170.21 | 8.19 | 1059.4 | 780.65 | 100 | 48.67011084 | XLS
168.88 | 42.22 | 124.25 | 158.33 | 10.83 | 1080.8 | 796.15 | 3 | 7.39807748 | XLS
168.88 | 42.22 | 124.25 | 158.33 | 10.83 | 1080.8 | 796.15 | 14 | 23.5111316 | XLS
168.88 | 42.22 | 124.25 | 158.33 | 10.83 | 1080.8 | 796.15 | 28 | 31.11605188 | XLS
168.88 | 42.22 | 124.25 | 158.33 | 10.83 | 1080.8 | 796.15 | 56 | 39.14844728 | XLS
168.88 | 42.22 | 124.25 | 158.33 | 10.83 | 1080.8 | 796.15 | 100 | 48.15300384 | XLS
290.35 | 0 | 96.18 | 168.08 | 9.41 | 961.18 | 865 | 3 | 22.50449664 | XLS
290.35 | 0 | 96.18 | 168.08 | 9.41 | 961.18 | 865 | 14 | 34.67374804 | XLS
290.35 | 0 | 96.18 | 168.08 | 9.41 | 961.18 | 865 | 28 | 34.73580088 | XLS
290.35 | 0 | 96.18 | 168.08 | 9.41 | 961.18 | 865 | 56 | 45.08483564 | XLS
290.35 | 0 | 96.18 | 168.08 | 9.41 | 961.18 | 865 | 100 | 48.97348028 | XLS
277.05 | 0 | 97.39 | 160.6 | 11.83 | 973.9 | 875.61 | 3 | 23.13881456 | XLS
277.05 | 0 | 97.39 | 160.6 | 11.83 | 973.9 | 875.61 | 14 | 41.885667 | XLS
277.05 | 0 | 97.39 | 160.6 | 11.83 | 973.9 | 875.61 | 28 | 48.28400428 | XLS
277.05 | 0 | 97.39 | 160.6 | 11.83 | 973.9 | 875.61 | 56 | 51.03501352 | XLS
277.05 | 0 | 97.39 | 160.6 | 11.83 | 973.9 | 875.61 | 100 | 55.6407132 | XLS
295.71 | 0 | 95.64 | 171.54 | 8.87 | 955.14 | 859.2 | 3 | 22.94576128 | XLS
295.71 | 0 | 95.64 | 171.54 | 8.87 | 955.14 | 859.2 | 14 | 35.2322236 | XLS
295.71 | 0 | 95.64 | 171.54 | 8.87 | 955.14 | 859.2 | 28 | 39.94134468 | XLS
295.71 | 0 | 95.64 | 171.54 | 8.87 | 955.14 | 859.2 | 56 | 48.71837416 | XLS
295.71 | 0 | 95.64 | 171.54 | 8.87 | 955.14 | 859.2 | 100 | 52.04164848 | XLS
251.81 | 0 | 99.94 | 146.14 | 12.35 | 1006 | 899.76 | 3 | 21.02212324 | XLS
251.81 | 0 | 99.94 | 146.14 | 12.35 | 1006 | 899.76 | 14 | 33.35684888 | XLS
251.81 | 0 | 99.94 | 146.14 | 12.35 | 1006 | 899.76 | 28 | 33.94290348 | XLS
251.81 | 0 | 99.94 | 146.14 | 12.35 | 1006 | 899.76 | 56 | 44.14025352 | XLS
251.81 | 0 | 99.94 | 146.14 | 12.35 | 1006 | 899.76 | 100 | 45.3675208 | XLS
249.1 | 0 | 98.75 | 158.11 | 12.8 | 987.76 | 889.01 | 3 | 15.36152528 | XLS
249.1 | 0 | 98.75 | 158.11 | 12.8 | 987.76 | 889.01 | 14 | 28.6822016 | XLS
249.1 | 0 | 98.75 | 158.11 | 12.8 | 987.76 | 889.01 | 28 | 30.84715624 | XLS
249.1 | 0 | 98.75 | 158.11 | 12.8 | 987.76 | 889.01 | 56 | 42.03045696 | XLS
249.1 | 0 | 98.75 | 158.11 | 12.8 | 987.76 | 889.01 | 100 | 51.0556978 | XLS
252.31 | 0 | 98.75 | 146.25 | 14.17 | 987.76 | 889.01 | 3 | 21.78054684 | XLS
252.31 | 0 | 98.75 | 146.25 | 14.17 | 987.76 | 889.01 | 14 | 42.29245784 | XLS
252.31 | 0 | 98.75 | 146.25 | 14.17 | 987.76 | 889.01 | 28 | 50.60064364 | XLS
252.31 | 0 | 98.75 | 146.25 | 14.17 | 987.76 | 889.01 | 56 | 55.82687172 | XLS
252.31 | 0 | 98.75 | 146.25 | 14.17 | 987.76 | 889.01 | 100 | 60.9496784 | XLS
246.83 | 0 | 125.08 | 143.3 | 11.99 | 1086.8 | 800.89 | 3 | 23.52492112 | XLS
246.83 | 0 | 125.08 | 143.3 | 11.99 | 1086.8 | 800.89 | 14 | 42.21661548 | XLS
246.83 | 0 | 125.08 | 143.3 | 11.99 | 1086.8 | 800.89 | 28 | 52.5035974 | XLS
246.83 | 0 | 125.08 | 143.3 | 11.99 | 1086.8 | 800.89 | 56 | 60.32225524 | XLS
246.83 | 0 | 125.08 | 143.3 | 11.99 | 1086.8 | 800.89 | 100 | 66.42411784 | XLS
275.07 | 0 | 121.35 | 159.48 | 9.9 | 1053.6 | 777.5 | 3 | 23.80071152 | XLS
275.07 | 0 | 121.35 | 159.48 | 9.9 | 1053.6 | 777.5 | 14 | 38.76923548 | XLS
275.07 | 0 | 121.35 | 159.48 | 9.9 | 1053.6 | 777.5 | 28 | 51.3314882 | XLS
275.07 | 0 | 121.35 | 159.48 | 9.9 | 1053.6 | 777.5 | 56 | 56.8472962 | XLS
275.07 | 0 | 121.35 | 159.48 | 9.9 | 1053.6 | 777.5 | 100 | 58.60546 | XLS
297.16 | 0 | 117.54 | 174.8 | 9.52 | 1022.8 | 753.45 | 3 | 21.91154728 | XLS
297.16 | 0 | 117.54 | 174.8 | 9.52 | 1022.8 | 753.45 | 14 | 36.9903874 | XLS
297.16 | 0 | 117.54 | 174.8 | 9.52 | 1022.8 | 753.45 | 28 | 47.401475 | XLS
297.16 | 0 | 117.54 | 174.8 | 9.52 | 1022.8 | 753.45 | 56 | 51.95891136 | XLS
297.16 | 0 | 117.54 | 174.8 | 9.52 | 1022.8 | 753.45 | 100 | 56.7438748 | XLS
213.74 | 0 | 174.74 | 154.79 | 10.16 | 1053.5 | 776.35 | 3 | 17.57474324 | XLS
213.74 | 0 | 174.74 | 154.79 | 10.16 | 1053.5 | 776.35 | 14 | 33.72916592 | XLS
213.74 | 0 | 174.74 | 154.79 | 10.16 | 1053.5 | 776.35 | 28 | 40.14818748 | XLS
213.74 | 0 | 174.74 | 154.79 | 10.16 | 1053.5 | 776.35 | 56 | 46.6430514 | XLS
213.74 | 0 | 174.74 | 154.79 | 10.16 | 1053.5 | 776.35 | 100 | 50.07664188 | XLS
213.5 | 0 | 174.24 | 154.61 | 11.66 | 1052.3 | 775.48 | 3 | 17.36790044 | XLS
213.5 | 0 | 174.24 | 154.61 | 11.66 | 1052.3 | 775.48 | 14 | 33.70158688 | XLS
213.5 | 0 | 174.24 | 154.61 | 11.66 | 1052.3 | 775.48 | 28 | 45.93978588 | XLS
213.5 | 0 | 174.24 | 154.61 | 11.66 | 1052.3 | 775.48 | 56 | 51.4349096 | XLS
213.5 | 0 | 174.24 | 154.61 | 11.66 | 1052.3 | 775.48 | 100 | 59.30183076 | XLS
277.19 | 97.82 | 24.46 | 160.7 | 11.19 | 1061.7 | 782.46 | 3 | 30.44726016 | XLS
277.19 | 97.82 | 24.46 | 160.7 | 11.19 | 1061.7 | 782.46 | 14 | 47.7117392 | XLS
277.19 | 97.82 | 24.46 | 160.7 | 11.19 | 1061.7 | 782.46 | 28 | 63.14221208 | XLS
277.19 | 97.82 | 24.46 | 160.7 | 11.19 | 1061.7 | 782.46 | 56 | 66.82401392 | XLS
277.19 | 97.82 | 24.46 | 160.7 | 11.19 | 1061.7 | 782.46 | 100 | 66.9481196 | XLS
218.23 | 54.64 | 123.78 | 140.75 | 11.91 | 1075.7 | 792.67 | 3 | 27.42046052 | XLS
218.23 | 54.64 | 123.78 | 140.75 | 11.91 | 1075.7 | 792.67 | 14 | 35.9561734 | XLS
218.23 | 54.64 | 123.78 | 140.75 | 11.91 | 1075.7 | 792.67 | 28 | 55.50971276 | XLS
218.23 | 54.64 | 123.78 | 140.75 | 11.91 | 1075.7 | 792.67 | 56 | 61.99078716 | XLS
218.23 | 54.64 | 123.78 | 140.75 | 11.91 | 1075.7 | 792.67 | 100 | 63.52831864 | XLS
214.9 | 53.8 | 121.89 | 155.63 | 9.61 | 1014.3 | 780.58 | 3 | 18.01600788 | XLS
214.9 | 53.8 | 121.89 | 155.63 | 9.61 | 1014.3 | 780.58 | 14 | 38.60376124 | XLS
214.9 | 53.8 | 121.89 | 155.63 | 9.61 | 1014.3 | 780.58 | 28 | 52.20022796 | XLS
214.9 | 53.8 | 121.89 | 155.63 | 9.61 | 1014.3 | 780.58 | 56 | 53.95839176 | XLS
214.9 | 53.8 | 121.89 | 155.63 | 9.61 | 1014.3 | 780.58 | 100 | 56.63355864 | XLS
218.85 | 0 | 124.13 | 158.49 | 11.33 | 1078.7 | 794.91 | 3 | 15.340841 | XLS
218.85 | 0 | 124.13 | 158.49 | 11.33 | 1078.7 | 794.91 | 14 | 26.04840328 | XLS
218.85 | 0 | 124.13 | 158.49 | 11.33 | 1078.7 | 794.91 | 28 | 30.21973308 | XLS
218.85 | 0 | 124.13 | 158.49 | 11.33 | 1078.7 | 794.91 | 56 | 37.2661778 | XLS
218.85 | 0 | 124.13 | 158.49 | 11.33 | 1078.7 | 794.91 | 100 | 46.2293658 | XLS
376 | 0 | 0 | 214.6 | 0 | 1003.5 | 762.36 | 3 | 16.27852836 | XLS
376 | 0 | 0 | 214.6 | 0 | 1003.5 | 762.36 | 14 | 25.62092816 | XLS
376 | 0 | 0 | 214.6 | 0 | 1003.5 | 762.36 | 28 | 31.97100212 | XLS
376 | 0 | 0 | 214.6 | 0 | 1003.5 | 762.36 | 56 | 36.3009114 | XLS
376 | 0 | 0 | 214.6 | 0 | 1003.5 | 762.36 | 100 | 43.0577762 | XLS
500 | 0 | 0 | 140 | 4 | 966 | 853 | 28 | 67.568648 | XLS
475 | 0 | 59 | 142 | 1.9 | 1098 | 641 | 28 | 57.226508 | XLS
315 | 137 | 0 | 145 | 5.9 | 1130 | 745 | 28 | 81.75116932 | XLS
505 | 0 | 60 | 195 | 0 | 1030 | 630 | 28 | 64.0178466 | XLS
451 | 0 | 0 | 165 | 11.25 | 1030 | 745 | 28 | 78.80021204 | XLS
516 | 0 | 0 | 162 | 8.2 | 801 | 802 | 28 | 41.36856 | XLS
520 | 0 | 0 | 170 | 5.2 | 855 | 855 | 28 | 60.28088668 | XLS
528 | 0 | 0 | 185 | 6.86 | 920 | 720 | 28 | 56.83350668 | XLS
520 | 0 | 0 | 175 | 5.2 | 870 | 805 | 28 | 51.021224 | XLS
385 | 0 | 136 | 158 | 20 | 903 | 768 | 28 | 55.55108132 | XLS
500.1 | 0 | 0 | 200 | 3 | 1124.4 | 613.2 | 28 | 44.13335876 | XLS
450.1 | 50 | 0 | 200 | 3 | 1124.4 | 613.2 | 28 | 39.37597436 | XLS
397 | 17.2 | 158 | 167 | 20.8 | 967 | 633 | 28 | 55.64760796 | XLS
333 | 17.5 | 163 | 167 | 17.9 | 996 | 652 | 28 | 47.27736932 | XLS
334 | 17.6 | 158 | 189 | 15.3 | 967 | 633 | 28 | 44.32641204 | XLS
405 | 0 | 0 | 175 | 0 | 1120 | 695 | 28 | 52.30364936 | XLS
200 | 200 | 0 | 190 | 0 | 1145 | 660 | 28 | 49.24927068 | XLS
516 | 0 | 0 | 162 | 8.26 | 801 | 802 | 28 | 41.36856 | XLS
145 | 116 | 119 | 184 | 5.7 | 833 | 880 | 28 | 29.15794004 | XLS
160 | 128 | 122 | 182 | 6.4 | 824 | 879 | 28 | 39.39665864 | XLS
234 | 156 | 0 | 189 | 5.85 | 981 | 760 | 28 | 39.300132 | XLS
250 | 180 | 95 | 159 | 9.45 | 860 | 800 | 28 | 67.86512268 | XLS
475 | 0 | 0 | 162 | 9.5 | 1044 | 662 | 28 | 58.52272288 | XLS
285 | 190 | 0 | 163 | 7.6 | 1031 | 685 | 28 | 53.57917996 | XLS
356 | 119 | 0 | 160 | 9.03 | 1061 | 657 | 28 | 58.99846132 | XLS
275 | 180 | 120 | 162 | 10.35 | 830 | 765 | 28 | 76.23536132 | XLS
500 | 0 | 0 | 151 | 9 | 1033 | 655 | 28 | 69.83702404 | XLS
165 | 0.02 | 143.57 | 163.81 | 0 | 1005.6 | 900.9 | 3 | 14.39625888 | XLS
165 | 128.5 | 132.1 | 175.06 | 8.08 | 1005.8 | 746.6 | 3 | 19.41564416 | XLS
178.03 | 129.8 | 118.6 | 179.94 | 3.57 | 1007.3 | 746.8 | 3 | 20.72564856 | XLS
167.35 | 129.9 | 128.62 | 175.46 | 7.79 | 1006.3 | 746.6 | 3 | 14.94094492 | XLS
172.38 | 13.61 | 172.37 | 156.76 | 4.14 | 1006.3 | 856.4 | 3 | 21.29101888 | XLS
173.54 | 50.05 | 173.53 | 164.77 | 6.47 | 1006.2 | 793.5 | 3 | 23.07676172 | XLS
167 | 75.4 | 167 | 164.03 | 7.91 | 1007.3 | 770.1 | 3 | 15.52010476 | XLS
173.81 | 93.37 | 159.9 | 172.34 | 9.73 | 1007.2 | 746.6 | 3 | 15.81657944 | XLS
190.34 | 0 | 125.18 | 166.61 | 9.88 | 1079 | 798.9 | 3 | 12.5484632 | XLS
250 | 0 | 95.69 | 191.84 | 5.33 | 948.9 | 857.2 | 3 | 8.48744956 | XLS
213.5 | 0 | 174.24 | 159.21 | 11.66 | 1043.6 | 771.9 | 3 | 15.60973664 | XLS
194.68 | 0 | 100.52 | 170.17 | 7.48 | 998 | 901.8 | 3 | 12.17614616 | XLS
251.37 | 0 | 118.27 | 192.94 | 5.75 | 1043.6 | 754.3 | 3 | 11.98309288 | XLS
165 | 0.02 | 143.57 | 163.81 | 0 | 1005.6 | 900.9 | 14 | 16.87837248 | XLS
165 | 128.5 | 132.1 | 175.06 | 8.08 | 1005.8 | 746.6 | 14 | 33.08795324 | XLS
178.03 | 129.8 | 118.6 | 179.94 | 3.57 | 1007.3 | 746.8 | 14 | 34.23937816 | XLS
167.35 | 129.9 | 128.62 | 175.46 | 7.79 | 1006.3 | 746.6 | 14 | 31.81242264 | XLS
172.38 | 13.61 | 172.37 | 156.76 | 4.14 | 1006.3 | 856.4 | 14 | 29.7508894 | XLS
173.54 | 50.05 | 173.53 | 164.77 | 6.47 | 1006.2 | 793.5 | 14 | 33.00521612 | XLS
167 | 75.4 | 167 | 164.03 | 7.91 | 1007.3 | 770.1 | 14 | 32.90179472 | XLS
173.81 | 93.37 | 159.9 | 172.34 | 9.73 | 1007.2 | 746.6 | 14 | 29.55094136 | XLS
190.34 | 0 | 125.18 | 166.61 | 9.88 | 1079 | 798.9 | 14 | 19.41564416 | XLS
250 | 0 | 95.69 | 191.84 | 5.33 | 948.9 | 857.2 | 14 | 24.65566176 | XLS
213.5 | 0 | 174.24 | 159.21 | 11.66 | 1043.6 | 771.9 | 14 | 29.59230992 | XLS
194.68 | 0 | 100.52 | 170.17 | 7.48 | 998 | 901.8 | 14 | 24.28334472 | XLS
251.37 | 0 | 118.27 | 192.94 | 5.75 | 1043.6 | 754.3 | 14 | 20.72564856 | XLS
165 | 0.02 | 143.57 | 163.81 | 0 | 1005.6 | 900.9 | 28 | 26.200088 | XLS
165 | 128.5 | 132.1 | 175.06 | 8.08 | 1005.8 | 746.6 | 28 | 46.38794528 | XLS
178.03 | 129.8 | 118.6 | 179.94 | 3.57 | 1007.3 | 746.8 | 28 | 39.1622368 | XLS
167.35 | 129.9 | 128.62 | 175.46 | 7.79 | 1006.3 | 746.6 | 28 | 41.20308576 | XLS
172.38 | 13.61 | 172.37 | 156.76 | 4.14 | 1006.3 | 856.4 | 28 | 33.68779736 | XLS
173.54 | 50.05 | 173.53 | 164.77 | 6.47 | 1006.2 | 793.5 | 28 | 38.20386516 | XLS
167 | 75.4 | 167 | 164.03 | 7.91 | 1007.3 | 770.1 | 28 | 41.40992856 | XLS
173.81 | 93.37 | 159.9 | 172.34 | 9.73 | 1007.2 | 746.6 | 28 | 37.81086384 | XLS
190.34 | 0 | 125.18 | 166.61 | 9.88 | 1079 | 798.9 | 28 | 24.84871504 | XLS
250 | 0 | 95.69 | 191.84 | 5.33 | 948.9 | 857.2 | 28 | 27.22051248 | XLS
213.5 | 0 | 174.24 | 159.21 | 11.66 | 1043.6 | 771.9 | 28 | 44.63667624 | XLS
194.68 | 0 | 100.52 | 170.17 | 7.48 | 998 | 901.8 | 28 | 37.2661778 | XLS
251.37 | 0 | 118.27 | 192.94 | 5.75 | 1043.6 | 754.3 | 28 | 33.27411176 | XLS
165 | 0.02 | 143.57 | 163.81 | 0 | 1005.6 | 900.9 | 56 | 36.56291228 | XLS
165 | 128.5 | 132.1 | 175.06 | 8.08 | 1005.8 | 746.6 | 56 | 53.72396992 | XLS
178.03 | 129.8 | 118.6 | 179.94 | 3.57 | 1007.3 | 746.8 | 56 | 48.58737372 | XLS
167.35 | 129.9 | 128.62 | 175.46 | 7.79 | 1006.3 | 746.6 | 56 | 51.72448952 | XLS
172.38 | 13.61 | 172.37 | 156.76 | 4.14 | 1006.3 | 856.4 | 56 | 35.852752 | XLS
173.54 | 50.05 | 173.53 | 164.77 | 6.47 | 1006.2 | 793.5 | 56 | 53.77223324 | XLS
167 | 75.4 | 167 | 164.03 | 7.91 | 1007.3 | 770.1 | 56 | 53.46196904 | XLS
173.81 | 93.37 | 159.9 | 172.34 | 9.73 | 1007.2 | 746.6 | 56 | 48.9872698 | XLS
190.34 | 0 | 125.18 | 166.61 | 9.88 | 1079 | 798.9 | 56 | 31.715896 | XLS
250 | 0 | 95.69 | 191.84 | 5.33 | 948.9 | 857.2 | 56 | 39.64487 | XLS
213.5 | 0 | 174.24 | 159.21 | 11.66 | 1043.6 | 771.9 | 56 | 51.25564584 | XLS
194.68 | 0 | 100.52 | 170.17 | 7.48 | 998 | 901.8 | 56 | 43.38872468 | XLS
251.37 | 0 | 118.27 | 192.94 | 5.75 | 1043.6 | 754.3 | 56 | 39.2656582 | XLS
165 | 0.02 | 143.57 | 163.81 | 0 | 1005.6 | 900.9 | 100 | 37.9556538 | XLS
165 | 128.5 | 132.1 | 175.06 | 8.08 | 1005.8 | 746.6 | 100 | 55.0201848 | XLS
178.03 | 129.8 | 118.6 | 179.94 | 3.57 | 1007.3 | 746.8 | 100 | 49.99390476 | XLS
167.35 | 129.9 | 128.62 | 175.46 | 7.79 | 1006.3 | 746.6 | 100 | 53.65502232 | XLS
172.38 | 13.61 | 172.37 | 156.76 | 4.14 | 1006.3 | 856.4 | 100 | 37.6798634 | XLS
173.54 | 50.05 | 173.53 | 164.77 | 6.47 | 1006.2 | 793.5 | 100 | 56.06129356 | XLS
167 | 75.4 | 167 | 164.03 | 7.91 | 1007.3 | 770.1 | 100 | 56.8128224 | XLS
173.81 | 93.37 | 159.9 | 172.34 | 9.73 | 1007.2 | 746.6 | 100 | 50.93848688 | XLS
190.34 | 0 | 125.18 | 166.61 | 9.88 | 1079 | 798.9 | 100 | 33.56369168 | XLS
250 | 0 | 95.69 | 191.84 | 5.33 | 948.9 | 857.2 | 100 | 41.1617172 | XLS
213.5 | 0 | 174.24 | 159.21 | 11.66 | 1043.6 | 771.9 | 100 | 52.95865156 | XLS
194.68 | 0 | 100.52 | 170.17 | 7.48 | 998 | 901.8 | 100 | 44.27814872 | XLS
251.37 | 0 | 118.27 | 192.94 | 5.75 | 1043.6 | 754.3 | 100 | 40.14818748 | XLS
446 | 24 | 79 | 162 | 11.61 | 967 | 712 | 28 | 57.02655996 | XLS
446 | 24 | 79 | 162 | 11.64 | 967 | 712 | 28 | 44.42293868 | XLS
446 | 24 | 79 | 162 | 11.64 | 967 | 712 | 28 | 51.021224 | XLS
446 | 24 | 79 | 162 | 10.3 | 967 | 712 | 28 | 53.38612668 | XLS
446 | 24 | 79 | 162 | 11.61 | 967 | 712 | 3 | 35.36322404 | XLS
446 | 24 | 79 | 162 | 11.64 | 967 | 712 | 3 | 25.02108404 | XLS
446 | 24 | 79 | 162 | 11.64 | 967 | 712 | 3 | 23.34565736 | XLS
446 | 24 | 79 | 162 | 11.61 | 967 | 712 | 7 | 52.00717468 | XLS
446 | 24 | 79 | 162 | 11.64 | 967 | 712 | 7 | 38.01770664 | XLS
446 | 24 | 79 | 162 | 11.64 | 967 | 712 | 7 | 39.300132 | XLS
446 | 24 | 79 | 162 | 11.61 | 967 | 712 | 56 | 61.06688932 | XLS
446 | 24 | 79 | 162 | 11.64 | 967 | 712 | 56 | 56.14403068 | XLS
446 | 24 | 79 | 162 | 11.64 | 967 | 712 | 56 | 55.25460664 | XLS
446 | 24 | 79 | 162 | 10.3 | 967 | 712 | 56 | 54.76507868 | XLS
387 | 20 | 94 | 157 | 14.32 | 938 | 845 | 28 | 50.23522136 | XLS
387 | 20 | 94 | 157 | 13.93 | 938 | 845 | 28 | 46.68441996 | XLS
387 | 20 | 94 | 157 | 11.61 | 938 | 845 | 28 | 46.68441996 | XLS
387 | 20 | 94 | 157 | 14.32 | 938 | 845 | 3 | 22.752708 | XLS
387 | 20 | 94 | 157 | 13.93 | 938 | 845 | 3 | 25.510612 | XLS
387 | 20 | 94 | 157 | 11.61 | 938 | 845 | 3 | 34.77027468 | XLS
387 | 20 | 94 | 157 | 14.32 | 938 | 845 | 7 | 36.83870268 | XLS
387 | 20 | 94 | 157 | 13.93 | 938 | 845 | 7 | 45.89841732 | XLS
387 | 20 | 94 | 157 | 11.61 | 938 | 845 | 7 | 41.66503468 | XLS
387 | 20 | 94 | 157 | 14.32 | 938 | 845 | 56 | 56.33708396 | XLS
387 | 20 | 94 | 157 | 13.93 | 938 | 845 | 56 | 47.96684532 | XLS
387 | 20 | 94 | 157 | 11.61 | 938 | 845 | 56 | 61.45989064 | XLS
355 | 19 | 97 | 145 | 13.13 | 967 | 871 | 28 | 44.02993736 | XLS
355 | 19 | 97 | 145 | 12.25 | 967 | 871 | 28 | 55.45455468 | XLS
491 | 26 | 123 | 210 | 3.93 | 882 | 699 | 28 | 55.55108132 | XLS
491 | 26 | 123 | 201 | 3.93 | 822 | 699 | 28 | 57.915984 | XLS
491 | 26 | 123 | 210 | 3.93 | 882 | 699 | 3 | 25.60911 | XLS
491 | 26 | 123 | 210 | 3.93 | 882 | 699 | 7 | 33.48883 | XLS
491 | 26 | 123 | 210 | 3.93 | 882 | 699 | 56 | 59.59043 | XLS
491 | 26 | 123 | 201 | 3.93 | 822 | 699 | 3 | 29.54897 | XLS
491 | 26 | 123 | 201 | 3.93 | 822 | 699 | 7 | 37.92118 | XLS
491 | 26 | 123 | 201 | 3.93 | 822 | 699 | 56 | 61.85585 | XLS
424 | 22 | 132 | 178 | 8.48 | 822 | 750 | 28 | 62.05284 | XLS
424 | 22 | 132 | 178 | 8.48 | 882 | 750 | 3 | 32.01139 | XLS
424 | 22 | 132 | 168 | 8.92 | 822 | 750 | 28 | 72.09850532 | XLS
424 | 22 | 132 | 178 | 8.48 | 822 | 750 | 7 | 39.00464 | XLS
424 | 22 | 132 | 178 | 8.48 | 822 | 750 | 56 | 65.69721 | XLS
424 | 22 | 132 | 168 | 8.92 | 822 | 750 | 3 | 32.10988 | XLS
424 | 22 | 132 | 168 | 8.92 | 822 | 750 | 7 | 40.2851 | XLS
424 | 22 | 132 | 168 | 8.92 | 822 | 750 | 56 | 74.36491 | XLS
202 | 11 | 141 | 206 | 1.72 | 942 | 801 | 28 | 21.96670536 | XLS
202 | 11 | 141 | 206 | 1.72 | 942 | 801 | 3 | 9.849657 | XLS
202 | 11 | 141 | 206 | 1.72 | 942 | 801 | 7 | 15.06998 | XLS
202 | 11 | 141 | 206 | 1.72 | 942 | 801 | 56 | 23.24519 | XLS
284 | 15 | 141 | 179 | 5.46 | 842 | 801 | 28 | 43.73346268 | XLS
284 | 15 | 141 | 179 | 5.46 | 842 | 801 | 3 | 13.39553 | XLS
284 | 15 | 141 | 179 | 5.46 | 842 | 801 | 7 | 24.13166 | XLS
284 | 15 | 141 | 179 | 5.46 | 842 | 801 | 56 | 44.52045 | XLS
359 | 19 | 141 | 154 | 10.91 | 942 | 801 | 28 | 62.93536928 | XLS
359 | 19 | 141 | 154 | 10.91 | 942 | 801 | 28 | 59.49488404 | XLS
359 | 19 | 141 | 154 | 10.91 | 942 | 801 | 3 | 25.11663 | XLS
359 | 19 | 141 | 154 | 10.91 | 942 | 801 | 3 | 23.63918 | XLS
359 | 19 | 141 | 154 | 10.91 | 942 | 801 | 7 | 35.75426 | XLS
359 | 19 | 141 | 154 | 10.91 | 942 | 801 | 7 | 38.610656 | XLS
359 | 19 | 141 | 154 | 10.91 | 942 | 801 | 56 | 68.75061 | XLS
359 | 19 | 141 | 154 | 10.91 | 942 | 801 | 56 | 66.78068 | XLS
436 | 0 | 0 | 218 | 0 | 838.4 | 719.7 | 28 | 23.84897484 | XLS
289 | 0 | 0 | 192 | 0 | 913.2 | 895.3 | 90 | 32.06822 | XLS
289 | 0 | 0 | 192 | 0 | 913.2 | 895.3 | 3 | 11.6549 | XLS
393 | 0 | 0 | 192 | 0 | 940.6 | 785.6 | 3 | 19.19915 | XLS
393 | 0 | 0 | 192 | 0 | 940.6 | 785.6 | 90 | 48.84662 | XLS
393 | 0 | 0 | 192 | 0 | 940.6 | 785.6 | 28 | 39.60488 | XLS
480 | 0 | 0 | 192 | 0 | 936.2 | 712.2 | 28 | 43.94237 | XLS
480 | 0 | 0 | 192 | 0 | 936.2 | 712.2 | 7 | 34.56964 | XLS
480 | 0 | 0 | 192 | 0 | 936.2 | 712.2 | 90 | 54.31554 | XLS
480 | 0 | 0 | 192 | 0 | 936.2 | 712.2 | 3 | 24.40469 | XLS
333 | 0 | 0 | 192 | 0 | 931.2 | 842.6 | 3 | 15.61594 | XLS
255 | 0 | 0 | 192 | 0 | 889.8 | 945 | 90 | 21.85915 | XLS
255 | 0 | 0 | 192 | 0 | 889.8 | 945 | 7 | 10.22217 | XLS
289 | 0 | 0 | 192 | 0 | 913.2 | 895.3 | 7 | 14.5969 | XLS
255 | 0 | 0 | 192 | 0 | 889.8 | 945 | 28 | 18.74616 | XLS
333 | 0 | 0 | 192 | 0 | 931.2 | 842.6 | 28 | 31.96687 | XLS
333 | 0 | 0 | 192 | 0 | 931.2 | 842.6 | 7 | 23.40495 | XLS
289 | 0 | 0 | 192 | 0 | 913.2 | 895.3 | 28 | 25.57335 | XLS
333 | 0 | 0 | 192 | 0 | 931.2 | 842.6 | 90 | 41.6802 | XLS
393 | 0 | 0 | 192 | 0 | 940.6 | 785.6 | 7 | 27.74245 | XLS
255 | 0 | 0 | 192 | 0 | 889.8 | 945 | 3 | 8.204074924 | XLS
158.8 | 238.2 | 0 | 185.7 | 0 | 1040.6 | 734.3 | 7 | 9.617500724 | XLS
239.6 | 359.4 | 0 | 185.7 | 0 | 941.6 | 664.3 | 7 | 25.42236 | XLS
238.2 | 158.8 | 0 | 185.7 | 0 | 1040.6 | 734.3 | 7 | 15.69109 | XLS
181.9 | 272.8 | 0 | 185.7 | 0 | 1012.4 | 714.3 | 28 | 27.9355 | XLS
193.5 | 290.2 | 0 | 185.7 | 0 | 998.2 | 704.3 | 28 | 32.62669 | XLS
255.5 | 170.3 | 0 | 185.7 | 0 | 1026.6 | 724.3 | 7 | 17.23621 | XLS
272.8 | 181.9 | 0 | 185.7 | 0 | 1012.4 | 714.3 | 7 | 19.76521 | XLS
239.6 | 359.4 | 0 | 185.7 | 0 | 941.6 | 664.3 | 28 | 39.43527 | XLS
220.8 | 147.2 | 0 | 185.7 | 0 | 1055 | 744.3 | 28 | 25.74503384 | XLS
397 | 0 | 0 | 185.7 | 0 | 1040.6 | 734.3 | 28 | 33.08244 | XLS
382.5 | 0 | 0 | 185.7 | 0 | 1047.8 | 739.3 | 7 | 24.06547 | XLS
210.7 | 316.1 | 0 | 185.7 | 0 | 977 | 689.3 | 7 | 21.81985 | XLS
158.8 | 238.2 | 0 | 185.7 | 0 | 1040.6 | 734.3 | 28 | 21.06625 | XLS
295.8 | 0 | 0 | 185.7 | 0 | 1091.4 | 769.3 | 7 | 14.84373 | XLS
255.5 | 170.3 | 0 | 185.7 | 0 | 1026.6 | 724.3 | 28 | 32.05167 | XLS
203.5 | 135.7 | 0 | 185.7 | 0 | 1076.2 | 759.3 | 7 | 11.95758 | XLS
397 | 0 | 0 | 185.7 | 0 | 1040.6 | 734.3 | 7 | 25.44787 | XLS
381.4 | 0 | 0 | 185.7 | 0 | 1104.6 | 784.3 | 28 | 22.48933 | XLS
295.8 | 0 | 0 | 185.7 | 0 | 1091.4 | 769.3 | 28 | 25.2169 | XLS
228 | 342.1 | 0 | 185.7 | 0 | 955.8 | 674.3 | 28 | 39.69934 | XLS
220.8 | 147.2 | 0 | 185.7 | 0 | 1055 | 744.3 | 7 | 13.08901 | XLS
316.1 | 210.7 | 0 | 185.7 | 0 | 977 | 689.3 | 28 | 38.70028788 | XLS
135.7 | 203.5 | 0 | 185.7 | 0 | 1076.2 | 759.3 | 7 | 7.507014688 | XLS
238.1 | 0 | 0 | 185.7 | 0 | 1118.8 | 789.3 | 28 | 17.57612 | XLS
339.2 | 0 | 0 | 185.7 | 0 | 1069.2 | 754.3 | 7 | 21.17932 | XLS
135.7 | 203.5 | 0 | 185.7 | 0 | 1076.2 | 759.3 | 28 | 18.19871902 | XLS
193.5 | 290.2 | 0 | 185.7 | 0 | 998.2 | 704.3 | 7 | 17.20036 | XLS
203.5 | 135.7 | 0 | 185.7 | 0 | 1076.2 | 759.3 | 28 | 22.62998 | XLS
290.2 | 193.5 | 0 | 185.7 | 0 | 998.2 | 704.3 | 7 | 21.85915 | XLS
181.9 | 272.8 | 0 | 185.7 | 0 | 1012.4 | 714.3 | 7 | 12.37264682 | XLS
170.3 | 155.5 | 0 | 185.7 | 0 | 1026.6 | 724.3 | 28 | 25.72642 | XLS
210.7 | 316.1 | 0 | 185.7 | 0 | 977 | 689.3 | 28 | 37.81362 | XLS
228 | 342.1 | 0 | 185.7 | 0 | 955.8 | 674.3 | 7 | 21.91706 | XLS
290.2 | 193.5 | 0 | 185.7 | 0 | 998.2 | 704.3 | 28 | 33.0431373 | XLS
381.4 | 0 | 0 | 185.7 | 0 | 1104.6 | 784.3 | 7 | 14.54104884 | XLS
238.2 | 158.8 | 0 | 185.7 | 0 | 1040.6 | 734.3 | 28 | 26.91369566 | XLS
186.2 | 124.1 | 0 | 185.7 | 0 | 1083.4 | 764.3 | 7 | 7.995853172 | XLS
339.2 | 0 | 0 | 185.7 | 0 | 1069.2 | 754.3 | 28 | 31.89999 | XLS
238.1 | 0 | 0 | 185.7 | 0 | 1118.8 | 789.3 | 7 | 10.33593 | XLS
252.5 | 0 | 0 | 185.7 | 0 | 1111.6 | 784.3 | 28 | 19.76521 | XLS
382.5 | 0 | 0 | 185.7 | 0 | 1047.8 | 739.3 | 28 | 37.43786 | XLS
252.5 | 0 | 0 | 185.7 | 0 | 1111.6 | 784.3 | 7 | 11.48391 | XLS
316.1 | 210.7 | 0 | 185.7 | 0 | 977 | 689.3 | 7 | 24.43779 | XLS
186.2 | 124.1 | 0 | 185.7 | 0 | 1083.4 | 764.3 | 28 | 17.59681 | XLS
170.3 | 155.5 | 0 | 185.7 | 0 | 1026.6 | 724.3 | 7 | 10.73031 | XLS
272.8 | 181.9 | 0 | 185.7 | 0 | 1012.4 | 714.3 | 28 | 31.38150014 | XLS
339 | 0 | 0 | 197 | 0 | 968 | 781 | 3 | 13.22414968 | XLS
339 | 0 | 0 | 197 | 0 | 968 | 781 | 7 | 20.96696516 | XLS
339 | 0 | 0 | 197 | 0 | 968 | 781 | 14 | 27.04124872 | XLS
339 | 0 | 0 | 197 | 0 | 968 | 781 | 28 | 32.03994972 | XLS
339 | 0 | 0 | 197 | 0 | 968 | 781 | 90 | 35.17017076 | XLS
339 | 0 | 0 | 197 | 0 | 968 | 781 | 180 | 36.44570136 | XLS
339 | 0 | 0 | 197 | 0 | 968 | 781 | 365 | 38.89334116 | XLS
236 | 0 | 0 | 194 | 0 | 968 | 885 | 3 | 6.46728488 | XLS
236 | 0 | 0 | 194 | 0 | 968 | 885 | 14 | 12.83804312 | XLS
236 | 0 | 0 | 194 | 0 | 968 | 885 | 28 | 18.41590396 | XLS
236 | 0 | 0 | 194 | 0 | 968 | 885 | 90 | 21.94602108 | XLS
236 | 0 | 0 | 193 | 0 | 968 | 885 | 180 | 24.10408096 | XLS
236 | 0 | 0 | 193 | 0 | 968 | 885 | 365 | 25.08313688 | XLS
277 | 0 | 0 | 191 | 0 | 968 | 856 | 14 | 21.26343984 | XLS
277 | 0 | 0 | 191 | 0 | 968 | 856 | 28 | 25.96566616 | XLS
277 | 0 | 0 | 191 | 0 | 968 | 856 | 3 | 11.36256448 | XLS
277 | 0 | 0 | 191 | 0 | 968 | 856 | 90 | 31.25394708 | XLS
277 | 0 | 0 | 191 | 0 | 968 | 856 | 180 | 32.32952964 | XLS
277 | 0 | 0 | 191 | 0 | 968 | 856 | 360 | 33.70158688 | XLS
254 | 0 | 0 | 198 | 0 | 968 | 863 | 3 | 9.307926 | XLS
254 | 0 | 0 | 198 | 0 | 968 | 863 | 90 | 26.94472208 | XLS
254 | 0 | 0 | 198 | 0 | 968 | 863 | 180 | 27.62730332 | XLS
254 | 0 | 0 | 198 | 0 | 968 | 863 | 365 | 29.7853632 | XLS
307 | 0 | 0 | 193 | 0 | 968 | 812 | 180 | 34.48758952 | XLS
307 | 0 | 0 | 193 | 0 | 968 | 812 | 365 | 36.14922668 | XLS
307 | 0 | 0 | 193 | 0 | 968 | 812 | 3 | 12.54156844 | XLS
307 | 0 | 0 | 193 | 0 | 968 | 812 | 28 | 27.53077668 | XLS
307 | 0 | 0 | 193 | 0 | 968 | 812 | 90 | 32.922479 | XLS
236 | 0 | 0 | 193 | 0 | 968 | 885 | 7 | 9.99050724 | XLS
200 | 0 | 0 | 180 | 0 | 1125 | 845 | 7 | 7.83934212 | XLS
200 | 0 | 0 | 180 | 0 | 1125 | 845 | 28 | 12.24509376 | XLS
225 | 0 | 0 | 181 | 0 | 1113 | 833 | 7 | 11.1695112 | XLS
225 | 0 | 0 | 181 | 0 | 1113 | 833 | 28 | 17.3403214 | XLS
325 | 0 | 0 | 184 | 0 | 1063 | 783 | 7 | 17.54026944 | XLS
325 | 0 | 0 | 184 | 0 | 1063 | 783 | 28 | 30.57136584 | XLS
275 | 0 | 0 | 183 | 0 | 1088 | 808 | 7 | 14.2032056 | XLS
275 | 0 | 0 | 183 | 0 | 1088 | 808 | 28 | 24.49708228 | XLS
300 | 0 | 0 | 184 | 0 | 1075 | 795 | 7 | 15.57526284 | XLS
300 | 0 | 0 | 184 | 0 | 1075 | 795 | 28 | 26.84819544 | XLS
375 | 0 | 0 | 186 | 0 | 1038 | 758 | 7 | 26.0621928 | XLS
375 | 0 | 0 | 186 | 0 | 1038 | 758 | 28 | 38.21075992 | XLS
400 | 0 | 0 | 187 | 0 | 1025 | 745 | 28 | 43.69898888 | XLS
400 | 0 | 0 | 187 | 0 | 1025 | 745 | 7 | 30.14389072 | XLS
250 | 0 | 0 | 182 | 0 | 1100 | 820 | 7 | 12.73462172 | XLS
250 | 0 | 0 | 182 | 0 | 1100 | 820 | 28 | 20.87043852 | XLS
350 | 0 | 0 | 186 | 0 | 1050 | 770 | 7 | 20.27748916 | XLS
350 | 0 | 0 | 186 | 0 | 1050 | 770 | 28 | 34.29453624 | XLS
203.5 | 305.3 | 0 | 203.5 | 0 | 963.4 | 630 | 7 | 19.53906 | XLS
250.2 | 166.8 | 0 | 203.5 | 0 | 977.6 | 694.1 | 90 | 47.7145 | XLS
157 | 236 | 0 | 192 | 0 | 935.4 | 781.2 | 90 | 43.377 | XLS
141.3 | 212 | 0 | 203.5 | 0 | 971.8 | 748.5 | 28 | 29.89223198 | XLS
166.8 | 250.2 | 0 | 203.5 | 0 | 975.6 | 692.6 | 3 | 6.902344236 | XLS
122.6 | 183.9 | 0 | 203.5 | 0 | 958.2 | 800.1 | 90 | 33.19206 | XLS
183.9 | 122.6 | 0 | 203.5 | 0 | 959.2 | 800 | 3 | 4.903553312 | XLS
102 | 153 | 0 | 192 | 0 | 887 | 942 | 3 | 4.565020596 | XLS
102 | 153 | 0 | 192 | 0 | 887 | 942 | 90 | 25.46097 | XLS
122.6 | 183.9 | 0 | 203.5 | 0 | 958.2 | 800.1 | 28 | 24.29093 | XLS
166.8 | 250.2 | 0 | 203.5 | 0 | 975.6 | 692.6 | 28 | 33.94773 | XLS
200 | 133 | 0 | 192 | 0 | 965.4 | 806.2 | 3 | 11.41427518 | XLS
108.3 | 162.4 | 0 | 203.5 | 0 | 938.2 | 849 | 28 | 20.59396 | XLS
305.3 | 203.5 | 0 | 203.5 | 0 | 965.4 | 631 | 7 | 25.89396 | XLS
108.3 | 162.4 | 0 | 203.5 | 0 | 938.2 | 849 | 90 | 29.23171 | XLS
116 | 173 | 0 | 192 | 0 | 909.8 | 891.9 | 90 | 31.02366 | XLS
141.3 | 212 | 0 | 203.5 | 0 | 971.8 | 748.5 | 7 | 10.3938507 | XLS
157 | 236 | 0 | 192 | 0 | 935.4 | 781.2 | 28 | 33.66436 | XLS
133 | 200 | 0 | 192 | 0 | 927.4 | 839.2 | 28 | 27.87483 | XLS
250.2 | 166.8 | 0 | 203.5 | 0 | 977.6 | 694.1 | 7 | 19.35014394 | XLS
173 | 116 | 0 | 192 | 0 | 946.8 | 856.8 | 7 | 11.39221 | XLS
192 | 288 | 0 | 192 | 0 | 929.8 | 716.1 | 3 | 12.7884 | XLS
192 | 288 | 0 | 192 | 0 | 929.8 | 716.1 | 28 | 39.32151 | XLS
153 | 102 | 0 | 192 | 0 | 888 | 943.1 | 3 | 4.782205536 | XLS
288 | 192 | 0 | 192 | 0 | 932 | 717.8 | 3 | 16.10960674 | XLS
305.3 | 203.5 | 0 | 203.5 | 0 | 965.4 | 631 | 28 | 43.377 | XLS
236 | 157 | 0 | 192 | 0 | 972.6 | 749.1 | 7 | 20.41607 | XLS
173 | 116 | 0 | 192 | 0 | 946.8 | 856.8 | 3 | 6.940954892 | XLS
212 | 141.3 | 0 | 203.5 | 0 | 973.4 | 750 | 7 | 15.0305768 | XLS
236 | 157 | 0 | 192 | 0 | 972.6 | 749.1 | 3 | 13.5654403 | XLS
183.9 | 122.6 | 0 | 203.5 | 0 | 959.2 | 800 | 90 | 32.53292506 | XLS
166.8 | 250.2 | 0 | 203.5 | 0 | 975.6 | 692.6 | 7 | 15.74832 | XLS
102 | 153 | 0 | 192 | 0 | 887 | 942 | 7 | 7.675936308 | XLS
288 | 192 | 0 | 192 | 0 | 932 | 717.8 | 28 | 38.8044 | XLS
212 | 141.3 | 0 | 203.5 | 0 | 973.4 | 750 | 28 | 33.00384 | XLS
102 | 153 | 0 | 192 | 0 | 887 | 942 | 28 | 17.27551 | XLS
173 | 116 | 0 | 192 | 0 | 946.8 | 856.8 | 28 | 24.28197 | XLS
183.9 | 122.6 | 0 | 203.5 | 0 | 959.2 | 800 | 28 | 24.04616 | XLS
133 | 200 | 0 | 192 | 0 | 927.4 | 839.2 | 90 | 36.58842 | XLS
192 | 288 | 0 | 192 | 0 | 929.8 | 716.1 | 90 | 50.73233 | XLS
133 | 200 | 0 | 192 | 0 | 927.4 | 839.2 | 7 | 13.66404 | XLS
305.3 | 203.5 | 0 | 203.5 | 0 | 965.4 | 631 | 3 | 14.14391 | XLS
236 | 157 | 0 | 192 | 0 | 972.6 | 749.1 | 90 | 47.78207 | XLS
108.3 | 162.4 | 0 | 203.5 | 0 | 938.2 | 849 | 3 | 2.331807832 | XLS
157 | 236 | 0 | 192 | 0 | 935.4 | 781.2 | 7 | 16.8894 | XLS
288 | 192 | 0 | 192 | 0 | 932 | 717.8 | 7 | 23.52354 | XLS
212 | 141.3 | 0 | 203.5 | 0 | 973.4 | 750 | 3 | 6.8085755 | XLS
212 | 141.3 | 0 | 203.5 | 0 | 973.4 | 750 | 90 | 39.70002808 | XLS
153 | 102 | 0 | 192 | 0 | 888 | 943.1 | 28 | 17.96429718 | XLS
236 | 157 | 0 | 192 | 0 | 972.6 | 749.1 | 28 | 32.88455782 | XLS
116 | 173 | 0 | 192 | 0 | 909.8 | 891.9 | 28 | 22.34799 | XLS
183.9 | 122.6 | 0 | 203.5 | 0 | 959.2 | 800 | 7 | 10.78754 | XLS
108.3 | 162.4 | 0 | 203.5 | 0 | 938.2 | 849 | 7 | 7.723510152 | XLS
203.5 | 305.3 | 0 | 203.5 | 0 | 963.4 | 630 | 28 | 41.68434 | XLS
203.5 | 305.3 | 0 | 203.5 | 0 | 963.4 | 630 | 3 | 9.561653168 | XLS
133 | 200 | 0 | 192 | 0 | 927.4 | 839.2 | 3 | 6.883728384 | XLS
288 | 192 | 0 | 192 | 0 | 932 | 717.8 | 90 | 50.52687 | XLS
200 | 133 | 0 | 192 | 0 | 965.4 | 806.2 | 7 | 17.16588 | XLS
200 | 133 | 0 | 192 | 0 | 965.4 | 806.2 | 28 | 30.43968 | XLS
250.2 | 166.8 | 0 | 203.5 | 0 | 977.6 | 694.1 | 3 | 9.731264264 | XLS
122.6 | 183.9 | 0 | 203.5 | 0 | 958.2 | 800.1 | 3 | 3.31982694 | XLS
153 | 102 | 0 | 192 | 0 | 888 | 943.1 | 90 | 26.32281 | XLS
200 | 133 | 0 | 192 | 0 | 965.4 | 806.2 | 90 | 43.25082948 | XLS
116 | 173 | 0 | 192 | 0 | 909.8 | 891.9 | 3 | 6.280436884 | XLS
173 | 116 | 0 | 192 | 0 | 946.8 | 856.8 | 90 | 32.10269 | XLS
250.2 | 166.8 | 0 | 203.5 | 0 | 977.6 | 694.1 | 28 | 36.96419 | XLS
305.3 | 203.5 | 0 | 203.5 | 0 | 965.4 | 631 | 90 | 54.59891 | XLS
192 | 288 | 0 | 192 | 0 | 929.8 | 716.1 | 7 | 21.48062478 | XLS
157 | 236 | 0 | 192 | 0 | 935.4 | 781.2 | 3 | 9.694722036 | XLS
153 | 102 | 0 | 192 | 0 | 888 | 943.1 | 7 | 8.374375496 | XLS
141.3 | 212 | 0 | 203.5 | 0 | 971.8 | 748.5 | 90 | 39.6621069 | XLS
116 | 173 | 0 | 192 | 0 | 909.8 | 891.9 | 7 | 10.08979 | XLS
141.3 | 212 | 0 | 203.5 | 0 | 971.8 | 748.5 | 3 | 4.827710952 | XLS
122.6 | 183.9 | 0 | 203.5 | 0 | 958.2 | 800.1 | 7 | 10.35455 | XLS
166.8 | 250.2 | 0 | 203.5 | 0 | 975.6 | 692.6 | 90 | 43.56523 | XLS
203.5 | 305.3 | 0 | 203.5 | 0 | 963.4 | 630 | 90 | 51.86376 | XLS
310 | 0 | 0 | 192 | 0 | 1012 | 830 | 3 | 11.85209244 | XLS
310 | 0 | 0 | 192 | 0 | 1012 | 830 | 7 | 17.24379476 | XLS
310 | 0 | 0 | 192 | 0 | 1012 | 830 | 28 | 27.82725136 | XLS
310 | 0 | 0 | 192 | 0 | 1012 | 830 | 90 | 35.76312012 | XLS
310 | 0 | 0 | 192 | 0 | 1012 | 830 | 120 | 38.70028788 | XLS
331 | 0 | 0 | 192 | 0 | 1025 | 821 | 3 | 14.306627 | XLS
331 | 0 | 0 | 192 | 0 | 1025 | 821 | 7 | 17.43684804 | XLS
331 | 0 | 0 | 192 | 0 | 1025 | 821 | 28 | 31.74347504 | XLS
331 | 0 | 0 | 192 | 0 | 1025 | 821 | 90 | 37.91428524 | XLS
331 | 0 | 0 | 192 | 0 | 1025 | 821 | 120 | 39.38286912 | XLS
349 | 0 | 0 | 192 | 0 | 1056 | 809 | 3 | 15.87173752 | XLS
349 | 0 | 0 | 192 | 0 | 1056 | 809 | 7 | 9.01145132 | XLS
349 | 0 | 0 | 192 | 0 | 1056 | 809 | 28 | 33.60506024 | XLS
349 | 0 | 0 | 192 | 0 | 1056 | 809 | 90 | 40.65839972 | XLS
349 | 0 | 0 | 192 | 0 | 1056 | 809 | 120 | 40.85834776 | XLS
238 | 0 | 0 | 186 | 0 | 1119 | 789 | 7 | 12.05204048 | XLS
238 | 0 | 0 | 186 | 0 | 1119 | 789 | 28 | 17.54026944 | XLS
296 | 0 | 0 | 186 | 0 | 1090 | 769 | 7 | 18.91232668 | XLS
296 | 0 | 0 | 186 | 0 | 1090 | 769 | 28 | 25.17966352 | XLS
297 | 0 | 0 | 186 | 0 | 1040 | 734 | 7 | 30.9574724 | XLS
480 | 0 | 0 | 192 | 0 | 936 | 721 | 28 | 43.89204216 | XLS
480 | 0 | 0 | 192 | 0 | 936 | 721 | 90 | 54.27555072 | XLS
397 | 0 | 0 | 186 | 0 | 1040 | 734 | 28 | 36.93522932 | XLS
281 | 0 | 0 | 186 | 0 | 1104 | 774 | 7 | 14.49968028 | XLS
281 | 0 | 0 | 185 | 0 | 1104 | 774 | 28 | 22.43554904 | XLS
500 | 0 | 0 | 200 | 0 | 1125 | 613 | 1 | 12.63809508 | XLS
500 | 0 | 0 | 200 | 0 | 1125 | 613 | 3 | 26.0621928 | XLS
500 | 0 | 0 | 200 | 0 | 1125 | 613 | 7 | 33.21205892 | XLS
500 | 0 | 0 | 200 | 0 | 1125 | 613 | 14 | 36.93522932 | XLS
500 | 0 | 0 | 200 | 0 | 1125 | 613 | 28 | 44.0919902 | XLS
540 | 0 | 0 | 173 | 0 | 1125 | 613 | 7 | 52.61391356 | XLS
540 | 0 | 0 | 173 | 0 | 1125 | 613 | 14 | 59.76377968 | XLS
540 | 0 | 0 | 173 | 0 | 1125 | 613 | 28 | 67.30664712 | XLS
540 | 0 | 0 | 173 | 0 | 1125 | 613 | 90 | 69.65776028 | XLS
540 | 0 | 0 | 173 | 0 | 1125 | 613 | 180 | 71.62276688 | XLS
540 | 0 | 0 | 173 | 0 | 1125 | 613 | 270 | 74.16693332 | XLS
350 | 0 | 0 | 203 | 0 | 974 | 775 | 7 | 18.12632404 | XLS
350 | 0 | 0 | 203 | 0 | 974 | 775 | 14 | 22.53207568 | XLS
350 | 0 | 0 | 203 | 0 | 974 | 775 | 28 | 27.3377234 | XLS
350 | 0 | 0 | 203 | 0 | 974 | 775 | 56 | 29.97841648 | XLS
350 | 0 | 0 | 203 | 0 | 974 | 775 | 90 | 31.35047372 | XLS
350 | 0 | 0 | 203 | 0 | 974 | 775 | 180 | 32.72253096 | XLS
385 | 0 | 0 | 186 | 0 | 966 | 763 | 1 | 6.26733684 | XLS
385 | 0 | 0 | 186 | 0 | 966 | 763 | 3 | 14.69962832 | XLS
385 | 0 | 0 | 186 | 0 | 966 | 763 | 7 | 23.22155168 | XLS
385 | 0 | 0 | 186 | 0 | 966 | 763 | 14 | 27.923778 | XLS
385 | 0 | 0 | 186 | 0 | 966 | 763 | 28 | 31.35047372 | XLS
331 | 0 | 0 | 192 | 0 | 978 | 825 | 180 | 38.99676256 | XLS
331 | 0 | 0 | 192 | 0 | 978 | 825 | 360 | 41.24445432 | XLS
349 | 0 | 0 | 192 | 0 | 1047 | 806 | 3 | 14.98920824 | XLS
331 | 0 | 0 | 192 | 0 | 978 | 825 | 3 | 13.52062436 | XLS
382 | 0 | 0 | 186 | 0 | 1047 | 739 | 7 | 24.00065956 | XLS
382 | 0 | 0 | 186 | 0 | 1047 | 739 | 28 | 37.42475728 | XLS
382 | 0 | 0 | 186 | 0 | 1111 | 784 | 7 | 11.46598588 | XLS
281 | 0 | 0 | 186 | 0 | 1104 | 774 | 28 | 22.43554904 | XLS
339 | 0 | 0 | 185 | 0 | 1069 | 754 | 7 | 21.16001844 | XLS
339 | 0 | 0 | 185 | 0 | 1069 | 754 | 28 | 31.84000168 | XLS
295 | 0 | 0 | 185 | 0 | 1069 | 769 | 7 | 14.79615496 | XLS
295 | 0 | 0 | 185 | 0 | 1069 | 769 | 28 | 25.17966352 | XLS
238 | 0 | 0 | 185 | 0 | 1118 | 789 | 28 | 17.54026944 | XLS
296 | 0 | 0 | 192 | 0 | 1085 | 765 | 7 | 14.2032056 | XLS
296 | 0 | 0 | 192 | 0 | 1085 | 765 | 28 | 21.6495464 | XLS
296 | 0 | 0 | 192 | 0 | 1085 | 765 | 90 | 29.39236188 | XLS
331 | 0 | 0 | 192 | 0 | 879 | 825 | 3 | 13.52062436 | XLS
331 | 0 | 0 | 192 | 0 | 978 | 825 | 7 | 16.26473884 | XLS
331 | 0 | 0 | 192 | 0 | 978 | 825 | 28 | 31.44700036 | XLS
331 | 0 | 0 | 192 | 0 | 978 | 825 | 90 | 37.231704 | XLS
349 | 0 | 0 | 192 | 0 | 1047 | 806 | 7 | 18.12632404 | XLS
349 | 0 | 0 | 192 | 0 | 1047 | 806 | 28 | 32.72253096 | XLS
349 | 0 | 0 | 192 | 0 | 1047 | 806 | 90 | 39.48629052 | XLS
349 | 0 | 0 | 192 | 0 | 1047 | 806 | 180 | 41.05140104 | XLS
349 | 0 | 0 | 192 | 0 | 1047 | 806 | 360 | 42.1269836 | XLS
302 | 0 | 0 | 203 | 0 | 974 | 817 | 14 | 18.12632404 | XLS
302 | 0 | 0 | 203 | 0 | 974 | 817 | 180 | 26.74477404 | XLS
525 | 0 | 0 | 189 | 0 | 1125 | 613 | 180 | 61.92183956 | XLS
500 | 0 | 0 | 200 | 0 | 1125 | 613 | 90 | 47.22221124 | XLS
500 | 0 | 0 | 200 | 0 | 1125 | 613 | 180 | 51.04190828 | XLS
500 | 0 | 0 | 200 | 0 | 1125 | 613 | 270 | 55.15808 | XLS
540 | 0 | 0 | 173 | 0 | 1125 | 613 | 3 | 41.63745564 | XLS
252 | 0 | 0 | 185 | 0 | 1111 | 784 | 7 | 13.71367764 | XLS
252 | 0 | 0 | 185 | 0 | 1111 | 784 | 28 | 19.69143456 | XLS
339 | 0 | 0 | 185 | 0 | 1060 | 754 | 28 | 31.6469484 | XLS
393 | 0 | 0 | 192 | 0 | 940 | 758 | 3 | 19.10537996 | XLS
393 | 0 | 0 | 192 | 0 | 940 | 758 | 28 | 39.58281716 | XLS
393 | 0 | 0 | 192 | 0 | 940 | 758 | 90 | 48.79421652 | XLS
382 | 0 | 0 | 185 | 0 | 1047 | 739 | 7 | 24.00065956 | XLS
382 | 0 | 0 | 185 | 0 | 1047 | 739 | 28 | 37.42475728 | XLS
252 | 0 | 0 | 186 | 0 | 1111 | 784 | 7 | 11.46598588 | XLS
252 | 0 | 0 | 185 | 0 | 1111 | 784 | 28 | 19.69143456 | XLS
310 | 0 | 0 | 192 | 0 | 970 | 850 | 7 | 14.98920824 | XLS
310 | 0 | 0 | 192 | 0 | 970 | 850 | 28 | 27.923778 | XLS
310 | 0 | 0 | 192 | 0 | 970 | 850 | 90 | 34.6806428 | XLS
310 | 0 | 0 | 192 | 0 | 970 | 850 | 180 | 37.32823064 | XLS
310 | 0 | 0 | 192 | 0 | 970 | 850 | 360 | 38.11423328 | XLS
525 | 0 | 0 | 189 | 0 | 1125 | 613 | 3 | 33.79811352 | XLS
525 | 0 | 0 | 189 | 0 | 1125 | 613 | 7 | 42.42345828 | XLS
525 | 0 | 0 | 189 | 0 | 1125 | 613 | 14 | 48.4012152 | XLS
525 | 0 | 0 | 189 | 0 | 1125 | 613 | 28 | 55.94408264 | XLS
525 | 0 | 0 | 189 | 0 | 1125 | 613 | 90 | 58.78472376 | XLS
525 | 0 | 0 | 189 | 0 | 1125 | 613 | 270 | 67.11359384 | XLS
322 | 0 | 0 | 203 | 0 | 974 | 800 | 14 | 20.77391188 | XLS
322 | 0 | 0 | 203 | 0 | 974 | 800 | 28 | 25.17966352 | XLS
322 | 0 | 0 | 203 | 0 | 974 | 800 | 180 | 29.58541516 | XLS
302 | 0 | 0 | 203 | 0 | 974 | 817 | 28 | 21.7529678 | XLS
397 | 0 | 0 | 185 | 0 | 1040 | 734 | 28 | 39.0932892 | XLS
480 | 0 | 0 | 192 | 0 | 936 | 721 | 3 | 24.39366088 | XLS
522 | 0 | 0 | 146 | 0 | 896 | 896 | 7 | 50.51101176 | XLS
522 | 0 | 0 | 146 | 0 | 896 | 896 | 28 | 74.98740976 | XLS
273 | 105 | 82 | 210 | 9 | 904 | 680 | 28 | 37.16965116 | XLS
162 | 190 | 148 | 179 | 19 | 838 | 741 | 28 | 33.75674496 | XLS
154 | 144 | 112 | 220 | 10 | 923 | 658 | 28 | 16.49916068 | XLS
147 | 115 | 89 | 202 | 9 | 860 | 829 | 28 | 19.98790924 | XLS
152 | 178 | 139 | 168 | 18 | 944 | 695 | 28 | 36.34917472 | XLS
310 | 143 | 111 | 168 | 22 | 914 | 651 | 28 | 33.68779736 | XLS
144 | 0 | 175 | 158 | 18 | 943 | 844 | 28 | 15.41668336 | XLS
304 | 140 | 0 | 214 | 6 | 895 | 722 | 28 | 33.41890172 | XLS
374 | 0 | 0 | 190 | 7 | 1013 | 730 | 28 | 39.05192064 | XLS
159 | 149 | 116 | 175 | 15 | 953 | 720 | 28 | 27.67556664 | XLS
153 | 239 | 0 | 200 | 6 | 1002 | 684 | 28 | 26.8550902 | XLS
310 | 143 | 0 | 168 | 10 | 914 | 804 | 28 | 45.2985732 | XLS
305 | 0 | 100 | 196 | 10 | 959 | 705 | 28 | 30.12320644 | XLS
151 | 0 | 184 | 167 | 12 | 991 | 772 | 28 | 15.56836808 | XLS
142 | 167 | 130 | 174 | 11 | 883 | 785 | 28 | 44.6090972 | XLS
298 | 137 | 107 | 201 | 6 | 878 | 655 | 28 | 53.52402188 | XLS
321 | 164 | 0 | 190 | 5 | 870 | 774 | 28 | 57.21271848 | XLS
366 | 187 | 0 | 191 | 7 | 824 | 757 | 28 | 65.90701084 | XLS
280 | 129 | 100 | 172 | 9 | 825 | 805 | 28 | 52.82075636 | XLS
252 | 97 | 76 | 194 | 8 | 835 | 821 | 28 | 33.39821744 | XLS
165 | 0 | 150 | 182 | 12 | 1023 | 729 | 28 | 18.0297974 | XLS
156 | 243 | 0 | 180 | 11 | 1022 | 698 | 28 | 37.36270444 | XLS
160 | 188 | 146 | 203 | 11 | 829 | 710 | 28 | 32.83974188 | XLS
298 | 0 | 107 | 186 | 6 | 879 | 815 | 28 | 42.63719584 | XLS
318 | 0 | 126 | 210 | 6 | 861 | 737 | 28 | 40.0585556 | XLS
287 | 121 | 94 | 188 | 9 | 904 | 696 | 28 | 41.94082508 | XLS
326 | 166 | 0 | 174 | 9 | 882 | 790 | 28 | 61.23236356 | XLS
356 | 0 | 142 | 193 | 11 | 801 | 778 | 28 | 40.86524252 | XLS
132 | 207 | 161 | 179 | 5 | 867 | 736 | 28 | 33.3016908 | XLS
322 | 149 | 0 | 186 | 8 | 951 | 709 | 28 | 52.42086028 | XLS
164 | 0 | 200 | 181 | 13 | 849 | 846 | 28 | 15.08573488 | XLS
314 | 0 | 113 | 170 | 10 | 925 | 783 | 28 | 38.45897128 | XLS
321 | 0 | 128 | 182 | 11 | 870 | 780 | 28 | 37.25928304 | XLS
140 | 164 | 128 | 237 | 6 | 869 | 656 | 28 | 35.22532884 | XLS
288 | 121 | 0 | 177 | 7 | 908 | 829 | 28 | 42.13387836 | XLS
298 | 0 | 107 | 210 | 11 | 880 | 744 | 28 | 31.87447548 | XLS
265 | 111 | 86 | 195 | 6 | 833 | 790 | 28 | 41.540929 | XLS
160 | 250 | 0 | 168 | 12 | 1049 | 688 | 28 | 39.45181672 | XLS
166 | 260 | 0 | 183 | 13 | 859 | 827 | 28 | 37.91428524 | XLS
276 | 116 | 90 | 180 | 9 | 870 | 768 | 28 | 44.27814872 | XLS
322 | 0 | 116 | 196 | 10 | 818 | 813 | 28 | 31.17810472 | XLS
149 | 139 | 109 | 193 | 6 | 892 | 780 | 28 | 23.69039536 | XLS
159 | 187 | 0 | 176 | 11 | 990 | 789 | 28 | 32.76389952 | XLS
261 | 100 | 78 | 201 | 9 | 864 | 761 | 28 | 32.39847724 | XLS
237 | 92 | 71 | 247 | 6 | 853 | 695 | 28 | 28.62704352 | XLS
313 | 0 | 113 | 178 | 8 | 1002 | 689 | 28 | 36.80422888 | XLS
155 | 183 | 0 | 193 | 9 | 1047 | 697 | 28 | 18.28490352 | XLS
146 | 230 | 0 | 202 | 3 | 827 | 872 | 28 | 33.0603742 | XLS
296 | 0 | 107 | 221 | 11 | 819 | 778 | 28 | 31.41942132 | XLS
133 | 210 | 0 | 196 | 3 | 949 | 795 | 28 | 31.02642 | XLS
313 | 145 | 0 | 178 | 8 | 867 | 824 | 28 | 44.38846488 | XLS
152 | 0 | 112 | 184 | 8 | 992 | 816 | 28 | 12.17614616 | XLS
153 | 145 | 113 | 178 | 8 | 1002 | 689 | 28 | 25.55887532 | XLS
140 | 133 | 103 | 200 | 7 | 916 | 753 | 28 | 36.4388066 | XLS
149 | 236 | 0 | 176 | 13 | 847 | 893 | 28 | 32.9569528 | XLS
300 | 0 | 120 | 212 | 10 | 878 | 728 | 28 | 23.83518532 | XLS
153 | 145 | 113 | 178 | 8 | 867 | 824 | 28 | 26.22766704 | XLS
148 | 0 | 137 | 158 | 16 | 1002 | 830 | 28 | 17.95395504 | XLS
326 | 0 | 138 | 199 | 11 | 801 | 792 | 28 | 40.679084 | XLS
153 | 145 | 0 | 178 | 8 | 1000 | 822 | 28 | 19.00885332 | XLS
262 | 111 | 86 | 195 | 5 | 895 | 733 | 28 | 33.7153764 | XLS
158 | 0 | 195 | 220 | 11 | 898 | 713 | 28 | 8.53571288 | XLS
151 | 0 | 185 | 167 | 16 | 1074 | 678 | 28 | 13.45857152 | XLS
273 | 0 | 90 | 199 | 11 | 931 | 762 | 28 | 32.23989776 | XLS
149 | 118 | 92 | 183 | 7 | 953 | 780 | 28 | 23.51802636 | XLS
143 | 169 | 143 | 191 | 8 | 967 | 643 | 28 | 29.72331036 | XLS
260 | 101 | 78 | 171 | 10 | 936 | 763 | 28 | 49.77327244 | XLS
313 | 161 | 0 | 178 | 10 | 917 | 759 | 28 | 52.44154456 | XLS
284 | 120 | 0 | 168 | 7 | 970 | 794 | 28 | 40.93419012 | XLS
336 | 0 | 0 | 182 | 3 | 986 | 817 | 28 | 44.86420332 | XLS
145 | 0 | 134 | 181 | 11 | 979 | 812 | 28 | 13.19657064 | XLS
150 | 237 | 0 | 174 | 12 | 1069 | 675 | 28 | 37.43165204 | XLS
144 | 170 | 133 | 192 | 8 | 814 | 805 | 28 | 29.86810032 | XLS
331 | 170 | 0 | 195 | 8 | 811 | 802 | 28 | 56.61287436 | XLS
155 | 0 | 143 | 193 | 9 | 1047 | 697 | 28 | 12.45883132 | XLS
155 | 183 | 0 | 193 | 9 | 877 | 868 | 28 | 23.786922 | XLS
135 | 0 | 166 | 180 | 10 | 961 | 805 | 28 | 13.29309728 | XLS
266 | 112 | 87 | 178 | 10 | 910 | 745 | 28 | 39.41734292 | XLS
314 | 145 | 113 | 179 | 8 | 869 | 690 | 28 | 46.2293658 | XLS
313 | 145 | 0 | 127 | 8 | 1000 | 822 | 28 | 44.51946532 | XLS
146 | 173 | 0 | 182 | 3 | 986 | 817 | 28 | 23.73865868 | XLS
144 | 136 | 106 | 178 | 7 | 941 | 774 | 28 | 26.14492992 | XLS
148 | 0 | 182 | 181 | 15 | 839 | 884 | 28 | 15.52010476 | XLS
277 | 117 | 91 | 191 | 7 | 946 | 666 | 28 | 43.5748832 | XLS
298 | 0 | 107 | 164 | 13 | 953 | 784 | 28 | 35.85964676 | XLS
313 | 145 | 0 | 178 | 8 | 1002 | 689 | 28 | 41.05140104 | XLS
155 | 184 | 143 | 194 | 9 | 880 | 699 | 28 | 28.98557104 | XLS
289 | 134 | 0 | 195 | 6 | 924 | 760 | 28 | 46.24315532 | XLS
148 | 175 | 0 | 171 | 2 | 1000 | 828 | 28 | 26.91714304 | XLS
145 | 0 | 179 | 202 | 8 | 824 | 869 | 28 | 10.53519328 | XLS
313 | 0 | 0 | 178 | 8 | 1000 | 822 | 28 | 25.0969264 | XLS
136 | 162 | 126 | 172 | 10 | 923 | 764 | 28 | 29.06830816 | XLS
155 | 0 | 143 | 193 | 9 | 877 | 868 | 28 | 9.73540112 | XLS
255 | 99 | 77 | 189 | 6 | 919 | 749 | 28 | 33.79811352 | XLS
162 | 207 | 172 | 216 | 10 | 822 | 638 | 28 | 39.84481804 | XLS
136 | 196 | 98 | 199 | 6 | 847 | 783 | 28 | 26.96540636 | XLS
164 | 163 | 128 | 197 | 8 | 961 | 641 | 28 | 27.234302 | XLS
162 | 214 | 164 | 202 | 10 | 820 | 680 | 28 | 30.6472082 | XLS
157 | 214 | 152 | 200 | 9 | 819 | 704 | 28 | 33.05347944 | XLS
149 | 153 | 194 | 192 | 8 | 935 | 623 | 28 | 24.5798194 | XLS
135 | 105 | 193 | 196 | 6 | 965 | 643 | 28 | 21.91154728 | XLS
159 | 209 | 161 | 201 | 7 | 848 | 669 | 28 | 30.88163004 | XLS
144 | 15 | 195 | 176 | 6 | 1021 | 709 | 28 | 15.340841 | XLS
154 | 174 | 185 | 228 | 7 | 845 | 612 | 28 | 24.3385028 | XLS
167 | 187 | 195 | 185 | 7 | 898 | 636 | 28 | 23.8903434 | XLS
184 | 86 | 190 | 213 | 6 | 923 | 623 | 28 | 22.93197176 | XLS
156 | 178 | 187 | 221 | 7 | 854 | 614 | 28 | 29.41304616 | XLS
236.9 | 91.7 | 71.5 | 246.9 | 6 | 852.9 | 695.4 | 28 | 28.6298 | XLS
313.3 | 0 | 113 | 178.5 | 8 | 1001.9 | 688.7 | 28 | 36.80492 | XLS
154.8 | 183.4 | 0 | 193.3 | 9.1 | 1047.4 | 696.7 | 28 | 18.28766 | XLS
145.9 | 230.5 | 0 | 202.5 | 3.4 | 827 | 871.8 | 28 | 32.72046 | XLS
296 | 0 | 106.7 | 221.4 | 10.5 | 819.2 | 778.4 | 28 | 31.42011 | XLS
133.1 | 210.2 | 0 | 195.7 | 3.1 | 949.4 | 795.3 | 28 | 28.938 | XLS
313.3 | 145 | 0 | 178.5 | 8 | 867.2 | 824 | 28 | 40.92523 | XLS
151.6 | 0 | 111.9 | 184.4 | 7.9 | 992 | 815.9 | 28 | 12.18097 | XLS
153.1 | 145 | 113 | 178.5 | 8 | 1001.9 | 688.7 | 28 | 25.55956 | XLS
139.9 | 132.6 | 103.3 | 200.3 | 7.4 | 916 | 753.4 | 28 | 36.44363 | XLS
149.5 | 236 | 0 | 175.8 | 12.6 | 846.8 | 892.7 | 28 | 32.96384756 | XLS
299.8 | 0 | 119.8 | 211.5 | 9.9 | 878.2 | 727.6 | 28 | 23.83587 | XLS
153.1 | 145 | 113 | 178.5 | 8 | 867.2 | 824 | 28 | 26.23318 | XLS
148.1 | 0 | 136.6 | 158.1 | 16.1 | 1001.8 | 830.1 | 28 | 17.95947 | XLS
326.5 | 0 | 137.9 | 199 | 10.8 | 801.1 | 792.5 | 28 | 38.63065 | XLS
152.7 | 144.7 | 0 | 178.1 | 8 | 999.7 | 822.2 | 28 | 19.00954 | XLS
261.9 | 110.5 | 86.1 | 195.4 | 5 | 895.2 | 732.6 | 28 | 33.71882378 | XLS
158.4 | 0 | 194.9 | 219.7 | 11 | 897.7 | 712.9 | 28 | 8.536402356 | XLS
150.7 | 0 | 185.3 | 166.7 | 15.6 | 1074.5 | 678 | 28 | 13.46133 | XLS
272.6 | 0 | 89.6 | 198.7 | 10.6 | 931.3 | 762.2 | 28 | 32.24541 | XLS
149 | 117.6 | 91.7 | 182.9 | 7.1 | 953.4 | 780.3 | 28 | 23.52423 | XLS
143 | 169.4 | 142.7 | 190.7 | 8.4 | 967.4 | 643.5 | 28 | 29.72607 | XLS
259.9 | 100.6 | 78.4 | 170.6 | 10.4 | 935.7 | 762.9 | 28 | 49.77327244 | XLS
312.9 | 160.5 | 0 | 177.6 | 9.6 | 916.6 | 759.5 | 28 | 52.44637 | XLS
284 | 119.7 | 0 | 168.3 | 7.2 | 970.4 | 794.2 | 28 | 40.93488 | XLS
336.5 | 0 | 0 | 181.9 | 3.4 | 985.8 | 816.8 | 28 | 44.86834 | XLS
144.8 | 0 | 133.6 | 180.8 | 11.1 | 979.5 | 811.5 | 28 | 13.20209 | XLS
150 | 236.8 | 0 | 173.8 | 11.9 | 1069.3 | 674.8 | 28 | 37.43165204 | XLS
143.7 | 170.2 | 132.6 | 191.6 | 8.5 | 814.1 | 805.3 | 28 | 29.87086 | XLS
330.5 | 169.6 | 0 | 194.9 | 8.1 | 811 | 802.3 | 28 | 56.61908 | XLS
154.8 | 0 | 142.8 | 193.3 | 9.1 | 1047.4 | 696.7 | 28 | 12.45952 | XLS
154.8 | 183.4 | 0 | 193.3 | 9.1 | 877.2 | 867.7 | 28 | 23.786922 | XLS
134.7 | 0 | 165.7 | 180.2 | 10 | 961 | 804.9 | 28 | 13.29379 | XLS
266.2 | 112.3 | 87.5 | 177.9 | 10.4 | 909.7 | 744.5 | 28 | 39.42148 | XLS
314 | 145.3 | 113.2 | 178.9 | 8 | 869.1 | 690.2 | 28 | 46.23419 | XLS
312.7 | 144.7 | 0 | 127.3 | 8 | 999.7 | 822.2 | 28 | 44.5236 | XLS
145.7 | 172.6 | 0 | 181.9 | 3.4 | 985.8 | 816.8 | 28 | 23.74417 | XLS
143.8 | 136.3 | 106.2 | 178.1 | 7.5 | 941.5 | 774.3 | 28 | 26.14769 | XLS
148.1 | 0 | 182.1 | 181.4 | 15 | 838.9 | 884.3 | 28 | 15.52631 | XLS
277 | 116.8 | 91 | 190.6 | 7 | 946.5 | 665.6 | 28 | 43.57833058 | XLS
298.1 | 0 | 107.5 | 163.6 | 12.8 | 953.2 | 784 | 28 | 35.86585 | XLS
313.3 | 145 | 0 | 178.5 | 8 | 1001.9 | 688.7 | 28 | 41.05347 | XLS
155.2 | 183.9 | 143.2 | 193.8 | 9.2 | 879.6 | 698.5 | 28 | 28.99109 | XLS
289 | 133.7 | 0 | 194.9 | 5.5 | 924.1 | 760.1 | 28 | 46.24729 | XLS
147.8 | 175.1 | 0 | 171.2 | 2.2 | 1000 | 828.5 | 28 | 26.92266 | XLS
145.4 | 0 | 178.9 | 201.7 | 7.8 | 824 | 868.7 | 28 | 10.53588 | XLS
312.7 | 0 | 0 | 178.1 | 8 | 999.7 | 822.2 | 28 | 25.10382116 | XLS
136.4 | 161.6 | 125.8 | 171.6 | 10.4 | 922.6 | 764.4 | 28 | 29.07313 | XLS
154.8 | 0 | 142.8 | 193.3 | 9.1 | 877.2 | 867.7 | 28 | 9.738159024 | XLS
255.3 | 98.8 | 77 | 188.6 | 6.5 | 919 | 749.3 | 28 | 33.7988 | XLS
272.8 | 105.1 | 81.8 | 209.7 | 9 | 904 | 679.7 | 28 | 37.17103 | XLS
162 | 190.1 | 148.1 | 178.8 | 18.8 | 838.1 | 741.4 | 28 | 33.76226 | XLS
153.6 | 144.2 | 112.3 | 220.1 | 10.1 | 923.2 | 657.9 | 28 | 16.50399 | XLS
146.5 | 114.6 | 89.3 | 201.9 | 8.8 | 860 | 829.5 | 28 | 19.98790924 | XLS
151.8 | 178.1 | 138.7 | 167.5 | 18.3 | 944 | 694.6 | 28 | 36.34986 | XLS
309.9 | 142.8 | 111.2 | 167.8 | 22.1 | 913.9 | 651.2 | 28 | 38.21559 | XLS
143.6 | 0 | 174.9 | 158.4 | 17.9 | 942.7 | 844.5 | 28 | 15.42357812 | XLS
303.6 | 139.9 | 0 | 213.5 | 6.2 | 895.5 | 722.5 | 28 | 33.41959 | XLS
374.3 | 0 | 0 | 190.2 | 6.7 | 1013.2 | 730.4 | 28 | 39.05606 | XLS
158.6 | 148.9 | 116 | 175.1 | 15 | 953.3 | 719.7 | 28 | 27.68108 | XLS
152.6 | 238.7 | 0 | 200 | 6.3 | 1001.8 | 683.9 | 28 | 26.85992 | XLS
310 | 142.8 | 0 | 167.9 | 10 | 914.3 | 804 | 28 | 45.30478 | XLS
304.8 | 0 | 99.6 | 196 | 9.8 | 959.4 | 705.2 | 28 | 30.12320644 | XLS
150.9 | 0 | 183.9 | 166.6 | 11.6 | 991.2 | 772.2 | 28 | 15.56975 | XLS
141.9 | 166.6 | 129.7 | 173.5 | 10.9 | 882.6 | 785.3 | 28 | 44.61186 | XLS
297.8 | 137.2 | 106.9 | 201.3 | 6 | 878.4 | 655.3 | 28 | 53.52471 | XLS
321.3 | 164.2 | 0 | 190.5 | 4.6 | 870 | 774 | 28 | 57.21823 | XLS
366 | 187 | 0 | 191.3 | 6.6 | 824.3 | 756.9 | 28 | 65.90908 | XLS
279.8 | 128.9 | 100.4 | 172.4 | 9.5 | 825.1 | 804.9 | 28 | 52.82696 | XLS
252.1 | 97.1 | 75.6 | 193.8 | 8.3 | 835.5 | 821.4 | 28 | 33.3996 | XLS
164.6 | 0 | 150.4 | 181.6 | 11.7 | 1023.3 | 728.9 | 28 | 18.03393 | XLS
155.6 | 243.5 | 0 | 180.3 | 10.7 | 1022 | 697.7 | 28 | 37.36339 | XLS
160.2 | 188 | 146.4 | 203.2 | 11.3 | 828.7 | 709.7 | 28 | 35.31427 | XLS
298.1 | 0 | 107 | 186.4 | 6.1 | 879 | 815.2 | 28 | 42.6440906 | XLS
317.9 | 0 | 126.5 | 209.7 | 5.7 | 860.5 | 736.6 | 28 | 40.06200298 | XLS
287.3 | 120.5 | 93.9 | 187.6 | 9.2 | 904.4 | 695.9 | 28 | 43.79827 | XLS
325.6 | 166.4 | 0 | 174 | 8.9 | 881.6 | 790 | 28 | 61.23581094 | XLS
355.9 | 0 | 141.6 | 193.3 | 11 | 801.4 | 778.4 | 28 | 40.8686899 | XLS
132 | 206.5 | 160.9 | 178.9 | 5.5 | 866.9 | 735.6 | 28 | 33.30652 | XLS
322.5 | 148.6 | 0 | 185.8 | 8.5 | 951 | 709.5 | 28 | 52.42638 | XLS
164.2 | 0 | 200.1 | 181.2 | 12.6 | 849.3 | 846 | 28 | 15.09125 | XLS
313.8 | 0 | 112.6 | 169.9 | 10.1 | 925.3 | 782.9 | 28 | 38.46104 | XLS
321.4 | 0 | 127.9 | 182.5 | 11.5 | 870.1 | 779.7 | 28 | 37.26549 | XLS
139.7 | 163.9 | 127.7 | 236.7 | 5.8 | 868.6 | 655.6 | 28 | 35.22532884 | XLS
288.4 | 121 | 0 | 177.4 | 7 | 907.9 | 829.5 | 28 | 42.14008 | XLS
298.2 | 0 | 107 | 209.7 | 11.1 | 879.6 | 744.2 | 28 | 31.87516 | XLS
264.5 | 111 | 86.5 | 195.5 | 5.9 | 832.6 | 790.4 | 28 | 41.54231 | XLS
159.8 | 250 | 0 | 168.4 | 12.2 | 1049.3 | 688.2 | 28 | 39.45595 | XLS
166 | 259.7 | 0 | 183.2 | 12.7 | 858.8 | 826.8 | 28 | 37.91704 | XLS
276.4 | 116 | 90.3 | 179.6 | 8.9 | 870.1 | 768.3 | 28 | 44.28435 | XLS
322.2 | 0 | 115.6 | 196 | 10.4 | 817.9 | 813.4 | 28 | 31.17879 | XLS
148.5 | 139.4 | 108.6 | 192.7 | 6.1 | 892.4 | 780 | 28 | 23.6966 | XLS
159.1 | 186.7 | 0 | 175.6 | 11.3 | 989.6 | 788.9 | 28 | 32.76804 | XLS
260.9 | 100.5 | 78.3 | 200.6 | 8.6 | 864.5 | 761.5 | 28 | 32.40124 | XLS